## metrology
Sample Name | Parent Sample Name | Bead quality (1-intermittent, 2-variable, 3-rippled, 4-smooth) | Bead width (mm) | Stacked Bead Height (mm) | FILE: MetrologyCMU | Notes
1.03-MTR | 1.03 | 1 | 9.066 |  | MetrologyCMU/Bar1/1.3.jpg
1.04-MTR | 1.04 | 1 | 7.447 |  | MetrologyCMU/Bar1/1.4.jpg | 1.3 through 2.2_3 Bead Width Measurments Supplied by Brandon Abranovic from CMU
1.05-MTR | 1.05 | 4 | 7.34 |  | MetrologyCMU/Bar1/1.5.jpg
1.06-MTR | 1.06 | 4 | 7.2 |  | MetrologyCMU/Bar1/1.6.jpg
1.07-MTR | 1.07 | 3 | 8.5 |  | MetrologyCMU/Bar1/1.7.jpg
1.08-MTR | 1.08 | 3 | 7.5 |  | MetrologyCMU/Bar1/1.8.jpg
1.09-MTR | 1.09 | 3 | 10.3 |  | MetrologyCMU/Bar1/1.9.jpg
1.10-MTR | 1.1 | 4 | 10.67 |  | MetrologyCMU/Bar1/1.10.jpg
1.11-MTR | 1.11 | 4 | 10.309 |  | MetrologyCMU/Bar1/1.11.jpg
1.12-MTR | 1.12 | 3 | 10.23 |  | MetrologyCMU/Bar1/1.12.jpg
1.13-MTR | 1.13 | 3 | 10.74 |  | MetrologyCMU/Bar1/1.13.jpg
2.01-MTR | 2.01 | 4 | 8.44 |  | MetrologyCMU/Bar2/2.1.jpg
2.02-MTR | 2.02 | 4 | 10.143 |  | MetrologyCMU/Bar2/2.2.jpg
2.03-MTR | 2.03 | 2 |  |  | MetrologyCMU/Bar2/2.3.jpg | Bead not stable so width not recorded
2.14-MTR | 2.14 | 3 | 7.18 |  | MetrologyCMU/Bar2/2.14.jpg
2.15-MTR | 2.15 | 3 | 6.64 |  | MetrologyCMU/Bar2/2.15.jpg
2.16-MTR | 2.16 | 3 | 6.735 |  | MetrologyCMU/Bar2/2.16.jpg
2.17-MTR | 2.17 | 2 |  |  | MetrologyCMU/Bar2/2.17.jpg | Bead not stable so width not recorded
2.18-MTR | 2.18 | 1 |  |  | MetrologyCMU/Bar2/2.18.jpg | Bead not stable so width not recorded
2.19-MTR | 2.19 | 1 |  |  | MetrologyCMU/Bar2/2.19.jpg | Bead not stable so width not recorded
2.20-MTR | 2.2 | 3 | 4.69 |  | MetrologyCMU/Bar2/2.20.jpg
2.21-MTR | 2.21 | 3 | 5.029 |  | MetrologyCMU/Bar2/2.21.jpg
3.01-MTR | 3.01 | 2 | 7.163 |  | MetrologyCMU/Bar3/3.1.jpg
3.02-MTR | 3.02 | 4 | 7.407 |  | MetrologyCMU/Bar3/3.2.jpg
3.03-MTR | 3.03 | 3 |  |  | MetrologyCMU/Bar3/3.3.jpg | Bead to close to an adjacent bead so width not recorded
3.04-MTR | 3.04 | 3 |  |  | MetrologyCMU/Bar3/3.4.jpg | Bead to close to an adjacent bead so width not recorded
3.05-MTR | 3.05 | 4 | 11.452 |  | MetrologyCMU/Bar3/3.5.jpg
3.06-MTR | 3.06 | 1 |  |  | MetrologyCMU/Bar3/3.6.jpg | Bead not stable so width not recorded
3.07-MTR | 3.07 | 1 | 8.772 |  | MetrologyCMU/Bar3/3.7.jpg
1.02_3-MTR | 1.02_3 | 1 | 7.18 |  | MetrologyCMU/Bar3/1.2_3.jpg
2.02_3-MTR | 2.02_3 | 1 | 8.99 |  | MetrologyCMU/Bar3/2.2_3.jpg
3000.01-MTR | 3000.01 | 2 | 11.9 |  | MetrologyCMU/3000/3000.1.jpg
3000.02-MTR | 3000.02 | 4 | 7.81 |  | MetrologyCMU/3000/3000.2.jpg
3000.03-MTR | 3000.03 | 3 | 6.13 |  | MetrologyCMU/3000/3000.3.jpg
3000.04-MTR | 3000.04 | 3 | 6.89 |  | MetrologyCMU/3000/3000.4.jpg
3000.05-MTR | 3000.05 | 3 | 6.94 |  | MetrologyCMU/3000/3000.5.jpg
3000.06-MTR | 3000.06 | 4 | 7.64 |  | MetrologyCMU/3000/3000.6.jpg
3000.07-MTR | 3000.07 | 4 | 7.93 |  | MetrologyCMU/3000/3000.7.jpg
3000.08-MTR | 3000.08 | 4 | 8.27 |  | MetrologyCMU/3000/3000.8.jpg
3000.09-MTR | 3000.09 | 3 | 7.96 |  | MetrologyCMU/3000/3000.9.jpg
3000.10-MTR | 3000.1 | 3 | 5.59 |  | MetrologyCMU/3000/3000.10.jpg
3000.11-MTR | 3000.11 | 3 | 4.97 |  | MetrologyCMU/3000/3000.11.jpg
3000.12-MTR | 3000.12 | 3 | 5.08 |  | MetrologyCMU/3000/3000.12.jpg
6000.01-MTR | 6000.01 | 3 | 10.86 |  | MetrologyCMU/6000/6000.1.jpg
6000.02-MTR | 6000.02 | 3 | 11.08 |  | MetrologyCMU/6000/6000.2.jpg
6000.03-MTR | 6000.03 | 2 | 12.04 |  | MetrologyCMU/6000/6000.3.jpg
6000.04-MTR | 6000.04 | 4 | 10.34 |  | MetrologyCMU/6000/6000.4.jpg
6000.05-MTR | 6000.05 | 4 | 10.61 |  | MetrologyCMU/6000/6000.5.jpg
6000.06-MTR | 6000.06 | 4 | 10.75 |  | MetrologyCMU/6000/6000.6.jpg
6000.07-MTR | 6000.07 | 4 | 11.27 |  | MetrologyCMU/6000/6000.7.jpg
6000.08-MTR | 6000.08 | 2 | 8.05 |  | MetrologyCMU/6000/6000.8.jpg
6000.09-MTR | 6000.09 | 1 | 9.95 |  | MetrologyCMU/6000/6000.9.jpg
6000.10-MTR | 6000.1 | 3 | 6.78 |  | MetrologyCMU/6000/6000.10.jpg
6000.11-MTR | 6000.11 | 3 | 6.99 |  | MetrologyCMU/6000/6000.11.jpg
6000.12-MTR | 6000.12 | 3 | 7.08 |  | MetrologyCMU/6000/6000.12.jpg
6000.13-MTR | 6000.13 | 4 | 6.63 |  | MetrologyCMU/6000/6000.13.jpg
A02-C1-MTR | A02-C1 | 4 | 9.52 |  | WallMetrologyCMU/A02-C1.jpg | C1- prebuild witness coupon
A02-MTR | A02 | 3 | 94.65 |  | WallMetrologyCMU/A02.jpg | wall (A02 was side-by-side not a wall)
A02-C2-MTR | A02-C2 | 3 | 10.17 |  | WallMetrologyCMU/A02-C2.jpg | C2- postbuild witness coupon
A04-C1-MTR | A04-C1 | 3 | 9.85 |  | WallMetrologyCMU/A04-C1.jpg
A04-MTR | A04 | 4 | 12.33 |  | WallMetrologyCMU/A04.jpg
A04-C2-MTR | A04-C2 | 4 | 10 |  | WallMetrologyCMU/A04-C2.jpg
A05-C1-MTR | A05-C1 | 4 | 7.95 |  | WallMetrologyCMU/A05-C1.jpg
A05-MTR | A05 | 4 | 9.69 | 42.79 | WallMetrologyCMU/A05.jpg | Smooth and beta grains can be seen
A05-C2-MTR | A05-C2 | 4 | 8.83 |  | WallMetrologyCMU/A05-C2.jpg | C2 more rippled than C1
A06-C1-MTR | A06-C1 | 4 | 7.51 |  | WallMetrologyCMU/A06-C1.jpg
A06-MTR | A06 | 3 | 7.77 | 30.04 | WallMetrologyCMU/A06.jpg | Rippled and beta grains can be seen
A06-C2-MTR | A06-C2 | 3 | 7.7 |  | WallMetrologyCMU/A06-C2.jpg | C2 more rippled than C1
A07-C1-MTR | A07-C1 | 4 | 10.32 |  | WallMetrologyCMU/A07-C1.jpg
A07-MTR | A07 | 4 | 11.74 | 33.76 | WallMetrologyCMU/A07.jpg | Smooth and beta grains can be seen
A07-C2-MTR | A07-C2 | 3 | 10.56 |  | WallMetrologyCMU/A07-C2.jpg | C2 more rippled than C1
001-C1-MTR | 001-C1 | 3 | 7.02 |  | WallMetrologyCMU/001-C1.jpg
001-MTR | 001 | 3 | 7.4 |  | WallMetrologyCMU/001.jpg
001-C2-MTR | 001-C2 | 3 | 7.37 |  | WallMetrologyCMU/001-C2.jpg
001X-C1-MTR | 001X-C1 | 3 | 7.42 |  | WallMetrologyCMU/001X-C1.jpg
001X-MTR | 001X | 3 | 6.7 | 13.41 | WallMetrologyCMU/001X.jpg
003-C1-MTR | 003-C1 | 3 | 7.3 |  | WallMetrologyCMU/003-C1.jpg
003-MTR | 003 | 3 | 8.43 | 39.35 | WallMetrologyCMU/003.jpg | Can see beta grains
003-C2-MTR | 003-C2 | 3 | 7.53 |  | WallMetrologyCMU/003-C2.jpg
004-C1-MTR | 004-C1 | 4 | 7.64 |  | WallMetrologyCMU/004-C1.jpg
004-MTR | 004 | 3 | 7.9 | 24.14 | WallMetrologyCMU/004.jpg
004-C2-MTR | 004-C2 | 3 | 7.64 |  | WallMetrologyCMU/004-C2.jpg
005-C1-MTR | 005-C1 | 3 | 5.46 |  | WallMetrologyCMU/005-C1.jpg
005-MTR | 005 | 3 | 5.06 | 4.37 | WallMetrologyCMU/005.jpg
005-C2-MTR | 005-C2 | 3 | 5.5 |  | WallMetrologyCMU/005-C2.jpg
009-C1-MTR | 009-C1 | 2 | 13.55 |  | WallMetrologyCMU/009-C1.jpg
009-MTR | 009 | 3 | 12.6 | 20.64 | WallMetrologyCMU/009.jpg
009-C2-MTR | 009-C2 | 3 | 11.61 |  | WallMetrologyCMU/009-C2.jpg
030-C1-MTR | 030-C1 | 3 | 8.56 |  | WallMetrologyCMU/030-C1.jpg
030-MTR | 030 | 3 | 9.31 | 29.63 | WallMetrologyCMU/030.jpg
030-C2-MTR | 030-C2 | 3 | 8.82 |  | WallMetrologyCMU/030-C2.jpg
031-C1-MTR | 031-C1 | 3 | 7.7 |  | WallMetrologyCMU/031-C1.jpg
031-MTR | 031 | 3 | 7.34 | 22.88 | WallMetrologyCMU/031.jpg
031-C2-MTR | 031-C2 | 3 | 7.84 |  | WallMetrologyCMU/031-C2.jpg
032-C1-MTR | 032-C1 | 3 | 6.9 |  | WallMetrologyCMU/032-C1.jpg
032-MTR | 032 | 3 | 6.2 | 19.46 | WallMetrologyCMU/032.jpg
032-C2-MTR | 032-C2 | 4 | 6.98 |  | WallMetrologyCMU/032-C2.jpg
033-C1-MTR | 033-C1 | 3 | 6.19 |  | WallMetrologyCMU/033-C1.jpg
033-MTR | 033 | 4 | 5.92 | 16.03 | WallMetrologyCMU/033.jpg
033-C2-MTR | 033-C2 | 3 | 6.15 |  | WallMetrologyCMU/033-C2.jpg
034-C1-MTR | 034-C1 | 2 | 12.19 |  | WallMetrologyCMU/034-C1.jpg
034-MTR | 034 | 3 | 11.85 | 27.86 | WallMetrologyCMU/034.jpg
034-C2-MTR | 034-C2 | 2 | 13.25 |  | WallMetrologyCMU/034-C2.jpg
035-C1-MTR | 035-C1 | 4 | 10.27 |  | WallMetrologyCMU/035-C1.jpg
035-MTR | 035 | 4 | 11.96 | 31.98 | WallMetrologyCMU/035.jpg
035-C2-MTR | 035-C2 | 3 | 11.01 |  | WallMetrologyCMU/035-C2.jpg
036-C1-MTR | 036-C1 | 3 | 8.51 |  | WallMetrologyCMU/036-C1.jpg
036-MTR | 036 | 3 | 6.82 | 13.37 | WallMetrologyCMU/036.jpg
036-C2-MTR | 036-C2 | 3 | 8.67 |  | WallMetrologyCMU/036-C2.jpg
037-C1-MTR | 037-C1 | 3 | 8.54 |  | WallMetrologyCMU/037-C1.jpg
037-MTR | 037 | 3 | 7.61 | 21.21 | WallMetrologyCMU/037.jpg
037-C2-MTR | 037-C2 | 3 | 8.9 |  | WallMetrologyCMU/037-C2.jpg
038-C1-MTR | 038-C1 | 4 | 8.62 |  | WallMetrologyCMU/038-C1.jpg
038-MTR | 038 | 2 | 8.21 |  | WallMetrologyCMU/038.jpg
038-C2-MTR | 038-C2 | 4 | 8.44 |  | WallMetrologyCMU/038-C2.jpg

## source
Sample Name | Parent Sample Name | Notes
1.03 | N00014-001-010
1.04 | N00014-001-011
1.05 | N00014-001-012
1.06 | N00014-001-013
1.07 | N00014-001-014
1.08 | N00014-001-015
1.09 | N00014-001-016
1.1 | N00014-001-017
1.11 | N00014-001-018
1.12 | N00014-001-019
1.13 | N00014-001-020
2.01 | N00014-001-029
2.02 | N00014-001-030
2.03 | N00014-001-031
2.14 | N00014-001-021
2.15 | N00014-001-022
2.16 | N00014-001-023
2.17 | N00014-001-024
2.18 | N00014-001-025
2.19 | N00014-001-026
2.2 | N00014-001-027
2.21 | N00014-001-028
3.01 | N00014-001-001
3.02 | N00014-001-002
3.03 | N00014-001-003
3.04 | N00014-001-004
3.05 | N00014-001-005
3.06 | N00014-001-006
3.07 | N00014-001-007
1.02_3 | N00014-001-008
2.02_3 | N00014-001-009
3000.01 | N00014-001-075
3000.02 | N00014-001-076
3000.03 | N00014-001-077
3000.04 | N00014-001-078
3000.05 | N00014-001-079
3000.06 | N00014-001-080
3000.07 | N00014-001-081
3000.08 | N00014-001-082
3000.09 | N00014-001-083
3000.1 | N00014-001-084
3000.11 | N00014-001-085
3000.12 | N00014-001-086
6000.01 | N00014-001-087
6000.02 | N00014-001-088
6000.03 | N00014-001-089
6000.04 | N00014-001-090
6000.05 | N00014-001-091
6000.06 | N00014-001-092
6000.07 | N00014-001-093
6000.08 | N00014-001-094
6000.09 | N00014-001-095
6000.1 | N00014-001-096
6000.11 | N00014-001-097
6000.12 | N00014-001-098
6000.13 | N00014-001-099
A02-C1 |  | C1- prebuild witness coupon
A02 | N00014-002-A02 | wall
A02-C2 |  | C2- postbuild witness coupon
A04-C1
A04 | N00014-002-A04
A04-C2
A05-C1
A05 | N00014-002-A05
A05-C2
A06-C1
A06 | N00014-002-A06
A06-C2
A07-C1
A07 | N00014-002-A07
A07-C2
001-C1
001 | N00014-002-001
001-C2
001X-C1
001X
001X-C2
003-C1
003 | N00014-002-003
003-C2
004-C1
004 | N00014-002-004
004-C2
005-C1
005 | N00014-002-005
005-C2
009-C1
009 | N00014-002-009
009-C2
030-C1
030 | N00014-002-030
030-C2
031-C1
031 | N00014-002-031
031-C2
032-C1
032 | N00014-002-032
032-C2
033-C1
033 | N00014-002-033
033-C2
034-C1
034 | N00014-002-034
034-C2
035-C1
035 | N00014-002-035
035-C2
036-C1
036 | N00014-002-036
036-C2
037-C1
037 | N00014-002-037
037-C2
038-C1
038 | N00014-002-038
038-C2

## hardness
Sample Name | Parent Sample Name | Vickers hardness (MPa) | FILES: hardnessCMUX.X-X.X.zip
1.03-HARD-CMU | 1.03 | [3711.449, 3765.043, 3321.056, 3276.627, 3459.9, 3459.9, 3366.394, 3607.638, 3412.667, 3366.394] | [CMUHardnessImages/1.3_5x_0001.tif, CMUHardnessImages/1.3_5x_0002.tif, CMUHardnessImages/1.3_5x_0003.tif, CMUHardnessImages/1.3_5x_0004.tif, CMUHardnessImages/1.3_5x_0005.tif, CMUHardnessImages/ruler_5x_1.tif]
1.04-HARD-CMU | 1.04 | [3991.462, 3991.462, 3932.98, 3932.98, 3932.98, 3607.638, 3658.991, 3658.991, 3658.991, 3557.357, 3658.991] | [CMUHardnessImages/1.4_1top.jpg, CMUHardnessImages/1.4_2jpg, CMUHardnessImages/1.4_0003.jpg, CMUHardnessImages/1.4_0004.jpg, CMUHardnessImages/1.4_0005.jpg, CMUHardnessImages/1.4_0006.jpg, CMUHardnessImages/1.4_0007.jpg, CMUHardnessImages/1.4_0008.jpg, CMUHardnessImages/1.4_0009.jpg, CMUHardnessImages/1.4_0010.jpg,CMUHardnessImages/1.4_0011.jpg, CMUHardnessImages/ruler10x.jpg]
1.05-HARD-CMU | 1.05 | [3819.807, 3557.357, 3508.121, 3366.394, 3366.394, 3412.667, 3459.9, 3412.667, 3412.667, 3366.394, 3459.9] | [CMUHardnessImages/1.5_1top.jpg, CMUHardnessImages/1.5_2.jpg, CMUHardnessImages/1.5_0003.jpg, CMUHardnessImages/1.5_0004.jpg, CMUHardnessImages/1.5_0005.jpg, CMUHardnessImages/1.5_0006.jpg, CMUHardnessImages/newrulerx5.jpg]
1.06-HARD-CMU | 1.06 | [3658.991, 3607.638, 3190.404, 3067.313, 3190.404, 3276.627, 3276.627, 3366.394, 3067.313, 3233.085] | [CMUHardnessImages/1.6_5x_0001.tif, CMUHardnessImages/1.6_5x_0002.tif, CMUHardnessImages/1.6_5x_0003.tif, CMUHardnessImages/1.6_5x_0004.tif, CMUHardnessImages/1.6_5x_0005.tif, CMUHardnessImages/ruler_5x.tif]
1.07-HARD-CMU | 1.07 | [3658.991, 3658.991, 3366.394, 3459.9, 3276.627, 3321.056, 3276.627, 3276.627, 3276.627, 3412.667] | [CMUHardnessImages/1.7_5x_0001.tif, CMUHardnessImages/1.7_5x_0002.tif, CMUHardnessImages/1.7_5x_0003.tif, CMUHardnessImages/1.7_5x_0004.tif, CMUHardnessImages/1.7_5x_0005.tif, CMUHardnessImages/ruler_5x.tif]
1.08-HARD-CMU | 1.08 | [3991.462, 3765.043, 3233.085, 3276.627, 3459.9, 3321.056, 3276.627, 3107.54, 3508.121, 3067.313] | [CMUHardnessImages/1.8_5x_0001.tif, CMUHardnessImages/1.8_5x_0002.tif, CMUHardnessImages/1.8_5x_0003.tif, CMUHardnessImages/1.8_5x_0004.tif, CMUHardnessImages/1.8_5x_0005.tif, CMUHardnessImages/ruler_5x_1.tif]
1.09-HARD-CMU | 1.09 | [3190.404, 3233.085, 3321.056, 3148.563, 3875.774, 3412.667, 3190.404, 3233.085, 3711.449, 3233.085, 3148.563, 3321.056] | [CMUHardnessImages/1.9_5x_0001.tif, CMUHardnessImages/1.9_5x_0002.tif, CMUHardnessImages/1.9_5x_0003.tif, CMUHardnessImages/1.9_5x_0004.tif, CMUHardnessImages/1.9_5x_0005.tif, CMUHardnessImages/1.19_5x_0006.tif, CMUHardnessImages/ruler_5x.tif]
1.10-HARD-CMU | 1.1 | [3557.357, 3711.449, 3711.449, 3819.807, 3711.449, 3658.991, 3459.9, 3276.627, 3412.667, 3233.085, 3459.9, 3148.563] | [CMUHardnessImages/1.10_5x_0001.tif, CMUHardnessImages/1.10_5x_0002.tif, CMUHardnessImages/1.10_5x_0003.tif, CMUHardnessImages/1.10_5x_0004.tif, CMUHardnessImages/1.10_5x_0005.tif, CMUHardnessImages/1.10_5x_0006.tif, CMUHardnessImages/ruler_5x.tif]
1.11-HARD-CMU | 1.11 | [3658.991, 3658.991, 3459.9, 3508.121, 3765.043, 3875.774, 3711.449, 3607.638, 3508.121, 3190.404, 3412.667, 3412.667, 3233.085, 3321.056] | [CMUHardnessImages/1.11_1top.jpg, CMUHardnessImages/1.11_2jpg, CMUHardnessImages/1.11_3.jpg, CMUHardnessImages/1.11_4.jpg, CMUHardnessImages/1.11_5.jpg, CMUHardnessImages/1.11_6.jpg, CMUHardnessImages/1.11_7.jpg, CMUHardnessImages/newrulerx5.jpg]
1.12-HARD-CMU | 1.12 | [3412.667, 3366.394, 3557.357, 3508.121, 3557.357, 3459.9, 3366.394, 3190.404, 3190.404, 3459.9, 3557.357, 3557.357] | [CMUHardnessImages/1.12_1top.jpg, CMUHardnessImages/1.12_2jpg, CMUHardnessImages/1.12_3.jpg, CMUHardnessImages/1.12_0004.jpg, CMUHardnessImages/1.12_0005.jpg, CMUHardnessImages/1.12_6.jpg, CMUHardnessImages/newrulerx5.jpg]
1.13-HARD-CMU | 1.13 | [3321.056, 3276.627, 3412.667, 3190.404, 3658.991, 3459.9, 3276.627, 3321.056, 3107.54, 3508.121, 3027.863, 3148.563] | [CMUHardnessImages/1.13_5x_0001.tif, CMUHardnessImages/1.13_5x_0002.tif, CMUHardnessImages/1.13_5x_0003.tif, CMUHardnessImages/1.13_5x_0004.tif, CMUHardnessImages/1.13_5x_0005.tif, CMUHardnessImages/1.13_5x_0006.tif, CMUHardnessImages/1.13_5x_0007.tif, CMUHardnessImages/ruler_5x.tif]
2.01-HARD-CMU | 2.01 | [3067.313, 3366.394, 3412.667, 3508.121, 3459.9, 3412.667, 3190.404, 3148.563, 3276.627, 3190.404, 3190.404, 3233.085] | [CMUHardnessImages/2.1_5x_0001.tif, CMUHardnessImages/2.1_5x_0002.tif, CMUHardnessImages/2.1_5x_0003.tif, CMUHardnessImages/2.1_5x_0004.tif, CMUHardnessImages/2.1_5x_0005.tif, CMUHardnessImages/2.1_5x_0006.tif, CMUHardnessImages/ruler_5x.tif]
2.02-HARD-CMU | 2.02 | [3658.991, 4174.954, 3190.404, 3233.085, 3366.394, 3459.9, 3321.056, 3148.563, 3027.863, 3148.563, 3321.056, 3412.667, 3233.085] | [CMUHardnessImages/2.2_5x_0001.tif, CMUHardnessImages/2.2_5x_0002.tif, CMUHardnessImages/2.2_5x_0003.tif, CMUHardnessImages/2.2_5x_0004.tif, CMUHardnessImages/2.2_5x_0005.tif, CMUHardnessImages/2.2_5x_0006.tif, CMUHardnessImages/2.2_5x_0007.tif, CMUHardnessImages/ruler for hardness3_5x.tif]
2.14-HARD-CMU | 2.14 | [3557.357, 3711.449, 3765.043, 3658.991, 3607.638, 3658.991, 3321.056, 3148.563, 3508.121, 3321.056, 3233.085 ] | [CMUHardnessImages/2.14_5x_0001.tif, CMUHardnessImages/2.14_5x_0002.tif, CMUHardnessImages/2.14_5x_0003.tif, CMUHardnessImages/2.14_5x_0004.tif, CMUHardnessImages/2.14_5x_0005.tif, CMUHardnessImages/2.14_5x_0006.tif, CMUHardnessImages/ruler_5x_1.tif]
2.15-HARD-CMU | 2.15 | [3459.9, 3607.638, 3875.774, 3765.043, 3711.449, 3412.667, 3711.449, 3711.449, 3459.9, 3321.056] | [CMUHardnessImages/2.15_5x_0001.tif, CMUHardnessImages/2.15_5x_0002.tif, CMUHardnessImages/2.15_5x_0003.tif, CMUHardnessImages/2.15_5x_0004.tif, CMUHardnessImages/2.15_5x_0005.tif, CMUHardnessImages/2.15_5x_0006.tif, CMUHardnessImages/ruler_5x_1.tif]
2.16-HARD-CMU | 2.16 | [3508.121, 3459.9, 3412.667, 3508.121, 3557.357, 3148.563, 3412.667, 3233.085, 3233.085, 3276.627, 3366.394, 3276.627] | [CMUHardnessImages/2.16_5x_0001.tif, CMUHardnessImages/2.16_5x_0002.tif, CMUHardnessImages/2.16_5x_0003.tif, CMUHardnessImages/2.16_5x_0004.tif, CMUHardnessImages/2.16_5x_0005.tif, CMUHardnessImages/2.16_5x_0006.tif, CMUHardnessImages/ruler_5x.tif]
2.20-HARD-CMU | 2.2 | [3875.774, 3412.667, 3459.9, 3711.449, 3508.121, 3557.357, 4051.259, 3711.449, 3765.043, 3711.449] | [CMUHardnessImages/2.20_5x_0001.tif, CMUHardnessImages/2.20_5x_0002.tif, CMUHardnessImages/2.20_5x_0003.tif, CMUHardnessImages/2.20_5x_0004.tif, CMUHardnessImages/2.20_5x_0005.tif, CMUHardnessImages/ruler_5x_1.tif]
2.21-HARD-CMU | 2.21 | [3819.807, 3819.807, 3276.627, 3148.563, 3366.394, 3557.357, 3321.056, 3459.9, 3459.9, 3321.056] | [CMUHardnessImages/2.21_5x_0001.tif, CMUHardnessImages/2.21_5x_0002.tif, CMUHardnessImages/2.21_5x_0003.tif, CMUHardnessImages/2.21_5x_0004.tif, CMUHardnessImages/2.21_5x_0005.tif, CMUHardnessImages/ruler_5x_1.tif]
3.01-HARD-CMU | 3.01 | [3557.357, 3658.991, 3819.807, 3276.627, 3107.54, 3148.563, 3190.404, 3233.085, 3107.54, 2951.211] | [CMUHardnessImages/3.1_5x_0001.tif, CMUHardnessImages/3.1_5x_0002.tif, CMUHardnessImages/3.1_5x_0003.tif, CMUHardnessImages/3.1_5x_0004.tif, CMUHardnessImages/3.1_5x_0005.tif, CMUHardnessImages/ruler for hardness3_5x.tif]
3.02-HARD-CMU | 3.02 | [4051.259, 3711.449, 3765.043, 3412.667, 3412.667, 3067.313, 3276.627, 3276.627, 3233.085, 3366.394] | [CMUHardnessImages/3.2_5x_0001.tif, CMUHardnessImages/3.2_5x_0002.tif, CMUHardnessImages/3.2_5x_0003.tif, CMUHardnessImages/3.2_5x_0004.tif, CMUHardnessImages/3.2_5x_0005.tif, CMUHardnessImages/ruler for hardness3_5x.tif]
3.03-HARD-CMU | 3.03 | [3366.394, 3459.9, 3819.807, 3412.667, 3366.394, 3107.54, 3412.667, 3148.563, 3190.404, 3107.54] | [CMUHardnessImages/3.3_5x_0001.tif, CMUHardnessImages/3.3_5x_0002.tif, CMUHardnessImages/3.3_5x_0003.tif, CMUHardnessImages/3.3_5x_0004.tif, CMUHardnessImages/3.3_5x_0005.tif, CMUHardnessImages/ruler for hardness3_5x.tif]
3.04-HARD-CMU | 3.04 | [3459.9, 3190.404, 3233.085, 3366.394, 3276.627, 2877.434, 3233.085, 3233.085, 3107.54, 2989.168, 2951.211] | [CMUHardnessImages/3.4_5x_0001.tif, CMUHardnessImages/3.4_5x_0002.tif, CMUHardnessImages/3.4_5x_0003.tif, CMUHardnessImages/3.4_5x_0004.tif, CMUHardnessImages/3.4_5x_0005.tif, CMUHardnessImages/3.4_5x_0006.tif, CMUHardnessImages/ruler for hardness3_5x.tif]
3.05-HARD-CMU | 3.05 | [3412.667, 3366.394, 3412.667, 3557.357, 3459.9, 3233.085, 2913.972, 3067.313, 2913.972, 3233.085, 3067.313, 2989.168] | [CMUHardnessImages/3.5_5x_0001.tif, CMUHardnessImages/3.5_5x_0002.tif, CMUHardnessImages/3.5_5x_0003.tif, CMUHardnessImages/3.5_5x_0004.tif, CMUHardnessImages/3.5_5x_0005.tif, CMUHardnessImages/3.5_5x_0006.tif, CMUHardnessImages/ruler for hardness3_5x.tif]
3.07-HARD-CMU | 3.07 | [3607.638, 3658.991, 3321.056, 2951.211, 2989.168, 3190.404, 3148.563, 3067.313, 3107.54, 3107.54] | [CMUHardnessImages/3.7_5x_0001.tif, CMUHardnessImages/3.7_5x_0002.tif, CMUHardnessImages/3.7_5x_0003.tif, CMUHardnessImages/3.7_5x_0004.tif,CMUHardnessImages/3.7_5x_0005.tif, CMUHardnessImages/ruler for hardness3_5x.tif]
1.02_3-HARD-CMU | 1.02_3 | [3459.9, 3607.638, 3190.404, 3027.863, 3107.54, 3321.056, 3148.563, 3067.313, 3233.085, 3276.627] | [CMUHardnessImages/1.2_3_5x_0001.tif, CMUHardnessImages/1.2_3_5x_0002.tif, CMUHardnessImages/1.2_3_5x_0003.tif, CMUHardnessImages/1.2_3_5x_0004.tif, CMUHardnessImages/1.2_3_5x_0005.tif, CMUHardnessImages/ruler for hardness3_5x.tif]
2.02_3-HARD-CMU | 2.02_3 | [3607.638, 3508.121, 3067.313, 2877.434, 3148.563, 3067.313, 3190.404, 3067.313, 3276.627] | [CMUHardnessImages/2.2_3_5x_0001.tif, CMUHardnessImages/2.2_3_5x_0002.tif, CMUHardnessImages/2.2_3_5x_0003.tif, CMUHardnessImages/2.2_3_5x_0004.tif, CMUHardnessImages/2.2_3_5x_0005.tif, CMUHardnessImages/ruler for hardness3_5x.tif]

## metallography
Sample Name | Parent Sample Name | Fusion zone area (mm^2) | Fusion zone width (mm) | Fusion zone depth (mm) | Fusion zone depth at 50% fusion zone width (mm) | Fusion zone depth at 75% fusion zone width (mm) | Microstructure type (1-basketweave, 2-colony, 4-GB alpha) | Beta grain length // build (microns) | Beta grain length perp. build (microns) | Colony size (if applicable) | Alpha lath thickness (microns) | Notes | FILE: MetallographyCMU
1.03-MET-CMU | 1.03 | 18.159 | 9.32 | 2.725 | 0.8705 | 0.547 | 1 | 234.4912 | 338.658 |  | 1.382222 | Fusion Zone Depth [left to right] [0.548, 0.843, 1.020, 0.889, 0.556] | [MetallographyCMU/CMUFusionZone/1.03Fusion.jpg, MetallographyCMU/CMUAlphaLath/1.3_1.tif, MetallographyCMU/CMUAlphaLath/1.3_midtif.tif, MetallographyCMU/CMUAlphaLath/1.3_3.tif]
1.04-MET-CMU | 1.04 | 10.737 | 7.596 | 2.209 | 0.477 | 0.6465 | 1 | 275.6844 | 324.2214 |  | 1.275 | [0.453, 0.625, 0.761, 0.668, 0.501] | [MetallographyCMU/CMUFusionZone/1.04Fusion.jpg, MetallographyCMU/CMUAlphaLath/1.4_1.tif, MetallographyCMU/CMUAlphaLath/1.4_2.tif, MetallographyCMU/CMUAlphaLath/1.4_3.tif]
1.05-MET-CMU | 1.05 | 12.277 | 7.565 | 2.491 | 0.737 | 0.5295 | 1 | 294.0744 | 854.164 |  | 1.203889 | [0.537, 0.714, 0.861, 0.760, 0.522] | [MetallographyCMU/CMUFusionZone/1.05Fusion.jpg, MetallographyCMU/CMUAlphaLath/1.5_1.tif, MetallographyCMU/CMUAlphaLath/1.5_2.tif, MetallographyCMU/CMUAlphaLath/1.5_3.tif]
1.06-MET-CMU | 1.06 | 12.192 | 7.417 | 2.496 | 0.534 | 0.391 | 1 | 258.0327 | 786.4925 |  | 1.338667 | [0.413, 0.515, 0.621, 0.553, 0.369] | [MetallographyCMU/CMUFusionZone/1.06Fusion.jpg, MetallographyCMU/CMUAlphaLath/1.6_1.tif, MetallographyCMU/CMUAlphaLath/1.6_2.tif, MetallographyCMU/CMUAlphaLath/1.6_3.tif]
1.07-MET-CMU | 1.07 | 12.439 | 7.703 | 2.516 | 0.7335 | 0.5025 | 1 | 174.8103 | 559.4173 |  | 1.341778 | [0.490, 0.743, 0.772, 0.724, 0.515] | [MetallographyCMU/CMUFusionZone/1.07Fusion.jpg, MetallographyCMU/CMUAlphaLath/1.7_1.tif, MetallographyCMU/CMUAlphaLath/1.7_2.tif, MetallographyCMU/CMUAlphaLath/1.7_3.tif]
1.08-MET-CMU | 1.08 | 12.154 | 7.59 | 2.496 | 0.657 | 0.4995 | 1 | 181.5196 | 430.0895 |  | 1.396778 | [0.502, 0.675, 0.772, 0.639, 0.497] | [MetallographyCMU/CMUFusionZone/1.08Fusion.jpg, MetallographyCMU/CMUAlphaLath/1.8_1.tif, MetallographyCMU/CMUAlphaLath/1.8_2.tif, MetallographyCMU/CMUAlphaLath/1.8_3.tif]
1.09-MET-CMU | 1.09 | 55.631 | 10.445 | 6.722 | 1.015 | 0.8205 | 1 | 491.7688 | 1544.797 |  | 1.517444 | [0.81, .95, 1.127, 1.08, 0.831] | [MetallographyCMU/CMUFusionZone/1.09Fusion.jpg, MetallographyCMU/CMUAlphaLath/1.9_1.tif, MetallographyCMU/CMUAlphaLath/1.9_2.tif, MetallographyCMU/CMUAlphaLath/1.9_3.tif]
1.10-MET-CMU | 1.1 | 53.827 | 10.759 | 6.56 | 1.2775 | 0.9735 | 1 | 602.5484 | 1135.1565 |  | 1.392333 | [0.961, 1.24, 1.466, 1.315, 0.986] | [MetallographyCMU/CMUFusionZone/1.10Fusion.jpg, MetallographyCMU/CMUAlphaLath/1.10_1.tif, MetallographyCMU/CMUAlphaLath/1.10_2.tif, MetallographyCMU/CMUAlphaLath/1.10_3.tif]
1.11-MET-CMU | 1.11 | 58.543 | 10.529 | 7.115 | 1.2005 | 0.844 | 1 | 584.2248125 | 1100.196 |  | 1.562111 | [0.844, 1.206, 1.437, 1.195, 0.844] | [MetallographyCMU/CMUFusionZone/1.11Fusion.jpg, MetallographyCMU/CMUAlphaLath/1.11_1.tif, MetallographyCMU/CMUAlphaLath/1.11_2.tif, MetallographyCMU/CMUAlphaLath/1.11_3.tif]
1.12-MET-CMU | 1.12 | 55.536 | 10.399 | 6.958 | 1.2725 | 0.923 | 1 | 550.7982 | 943.8943 |  | 1.515556 | [0.863, 1.180, 1.496, 1.365, 0.983] | [MetallographyCMU/CMUFusionZone/1.12Fusion.jpg, MetallographyCMU/CMUAlphaLath/1.12_1.tif, MetallographyCMU/CMUAlphaLath/1.12_2.tif, MetallographyCMU/CMUAlphaLath/1.12_3.tif]
1.13-MET-CMU | 1.13 | 53.54 | 10.908 | 6.486 | 1.175 | 0.9025 | 1 | 573.8819375 | 1258.984 |  | 1.501333 | [0.912, 1.2, 1.3, 1.15, 0.893] | [MetallographyCMU/CMUFusionZone/1.13Fusion.jpg, MetallographyCMU/CMUAlphaLath/1.13_1.tif, MetallographyCMU/CMUAlphaLath/1.13_2.tif, MetallographyCMU/CMUAlphaLath/1.13_3.tif]
2.01-MET-CMU | 2.01 | 44.479 | 8.55 | 6.474 | 1.1335 | 0.856 | 1 | 575.8752 | 1025.526 |  | 1.518444 | [0.758, 1.094, 1.318, 1.173, 0.954] | [MetallographyCMU/CMUFusionZone/2.01Fusion.jpg, MetallographyCMU/CMUAlphaLath/2.1_1.tif, MetallographyCMU/CMUAlphaLath/2.1_2.tif, MetallographyCMU/CMUAlphaLath/2.1_3.tif]
2.02-MET-CMU | 2.02 | 64.915 | 9.275 | 7.912 | 1.276 | 0.939 | 1 | 650.096 | 1240.5434 |  |  | [0.886, 1.273, 1.516, 1.279, 0.992] | [MetallographyCMU/CMUFusionZone/2.02Fusion.jpg]
2.14-MET-CMU | 2.14 | 26.727 | 7.134 | 4.852 | 1.0615 | 0.7485 | 1 | 445.8508 | 572.4503 |  | 1.03 | [0.625, 1.001, 1.136, 1.122, 0.872] | [MetallographyCMU/CMUFusionZone/2.14Fusion.jpg, MetallographyCMU/CMUAlphaLath/2.14_1.tif, MetallographyCMU/CMUAlphaLath/2.14_2.tif, MetallographyCMU/CMUAlphaLath/2.14_3.tif]
2.15-MET-CMU | 2.15 | 30.663 | 6.736 | 5.468 | 0.9465 | 0.7225 | 1 | 435.1333 | 2372.093 |  | 1.447667 | [0.744, 0.917, 1.060, 0.976, 0.701] | [MetallographyCMU/CMUFusionZone/2.15Fusion.jpg, MetallographyCMU/CMUAlphaLath/2.15_1.tif, MetallographyCMU/CMUAlphaLath/2.15_2.tif, MetallographyCMU/CMUAlphaLath/2.15_3.tif]
2.16-MET-CMU | 2.16 | 33.358 | 6.593 | 5.822 | 0.867 | 0.65 | 1 | 412.8148 | 1630.295 |  | 1.338333 | [0.628, 0.885, 0.968, 0.849, 0.672] | [MetallographyCMU/CMUFusionZone/2.16Fusion.jpg, MetallographyCMU/CMUAlphaLath/2.16_1.tif, MetallographyCMU/CMUAlphaLath/2.16_2.tif, MetallographyCMU/CMUAlphaLath/2.16_3.tif]
2.20-MET-CMU | 2.2 | 5.486 | 4.711 | 1.705 | 0.3545 | 0.2555 | 1 | 103.8869 | 409.0363 |  | 1.084889 | [0.25, 0.34, 0.417, 0.369, 0.261] | [MetallographyCMU/CMUFusionZone/2.20Fusion.jpg, MetallographyCMU/CMUAlphaLath/2.20_1.tif, MetallographyCMU/CMUAlphaLath/2.20_2.tif, MetallographyCMU/CMUAlphaLath/2.20_3.tif]
2.21-MET-CMU | 2.21 | 5.445 | 4.996 | 1.67 | 0.3095 | 0.2135 | 1 | 147.0784 | 338.35725 |  | 1.258 | [0.206, 0.296, 0.341, 0.323, 0.221] | [MetallographyCMU/CMUFusionZone/2.21Fusion.jpg, MetallographyCMU/CMUAlphaLath/2.21_1.tif, MetallographyCMU/CMUAlphaLath/2.21_2.tif, MetallographyCMU/CMUAlphaLath/2.21_3.tif]
3.01-MET-CMU | 3.01 | 15.019 | 7.198 | 2.865 | 1.028 | 0.7425 | 1 | 292.0102 | 825.5915 |  | 1.214556 | [0.719, 0.993, 1.188, 1.063, 0.766] | [MetallographyCMU/CMUFusionZone/3.01Fusion.jpg, MetallographyCMU/CMUAlphaLath/3.1_1.tif, MetallographyCMU/CMUAlphaLath/3.1_2.tif, MetallographyCMU/CMUAlphaLath/3.1_3.tif]
3.02-MET-CMU | 3.02 | 16.045 | 7.353 | 3.088 | 0.6775 | 0.5605 | 1 | 205.3456 | 857.1715 |  | 1.290889 | [0.59, 0.691, 0.738, 0.664, 0.531] | [MetallographyCMU/CMUFusionZone/3.02Fusion.jpg, MetallographyCMU/CMUAlphaLath/3.2_1.tif, MetallographyCMU/CMUAlphaLath/3.2_2.tif, MetallographyCMU/CMUAlphaLath/3.2_3.tif]
3.03-MET-CMU | 3.03 | 37.659 | 11.813 | 4.247 | 2.1235 | 1.914 | 1 | 431.2419 | 1087.894 |  | 1.407333 | [1.585, 1.944, 2.452, 2.303, 1.884] | [MetallographyCMU/CMUFusionZone/3.03Fusion.jpg, MetallographyCMU/CMUAlphaLath/3.3_1.tif, MetallographyCMU/CMUAlphaLath/3.3_2.tif, MetallographyCMU/CMUAlphaLath/3.3_3.tif]
3.04-MET-CMU | 3.04 | 45.069 | 13.248 | 4.71 | 1.9885 | 1.5345 | 1 | 406.3414 | 1166.432 |  |  | [1.628, 1.98, 2.348, 1.997, 1.441] | [MetallographyCMU/CMUFusionZone/3.04Fusion.jpg]
3.05-MET-CMU | 3.05 | 48.42 | 11.564 | 5.905 | 1.6075 | 1.1405 | 1 | 460.8390625 | 1296.089 |  | 1.273667 | [1.076, 1.530, 1.961, 1.685, 1.205] | [MetallographyCMU/CMUFusionZone/3.05Fusion.jpg, MetallographyCMU/CMUAlphaLath/3.5_1.tif, MetallographyCMU/CMUAlphaLath/3.5_2.tif, MetallographyCMU/CMUAlphaLath/3.5_3.tif]
3.07-MET-CMU | 3.07 | 12.452 | 8.882 | 2.104 | 0.7175 | 0.48 | 1 | 204.6032 | 280.9116 |  | 1.243111 | [0.465, 0.688, 0.921, 0.747, 0.495] | [MetallographyCMU/CMUFusionZone/3.07Fusion.jpg, MetallographyCMU/CMUAlphaLath/3.7_1.tif, MetallographyCMU/CMUAlphaLath/3.7_2.tif, MetallographyCMU/CMUAlphaLath/3.7_3.tif]
1.02_3-MET-CMU | 1.02_3 | 6.326 | 7.403 | 1.272 | 0.585 | 0.4015 | 1 | 145.9584 | 511.2955 |  |  | [0.424, 0.630, 0.752, 0.540, 0.379] | [MetallographyCMU/CMUFusionZone/1.02_3Fusion.jpg]
2.02_3-MET-CMU | 2.02_3 | 14.906 | 8.967 | 2.391 | 0.6545 | 0.4485 | 1 | 147.3874 | 426.33 |  | 1.115889 | [0.457, 0.644, 0.842, 0.665, 0.440] | [MetallographyCMU/CMUFusionZone/2.02_3Fusion.jpg, MetallographyCMU/CMUAlphaLath/2.2_3_1.tif, MetallographyCMU/CMUAlphaLath/2.2_3_2.tif, MetallographyCMU/CMUAlphaLath/2.2_3_3.tif]
3000.01-MET-CMU | 3000.01 | 37.692 | 11.925 | 4.18 | 1.4455 | 1.043 | 1 | 376.8 | 927 |  |  | [1.157, 1.526, 1.365, 0.929] | MetallographyCMU30006000/3000Fusion/3000.01Fusion.tif
3000.02-MET-CMU | 3000.02 | 25.642 | 7.966 | 4.531 | 1.0875 | 0.7985 | 1 | 337.9444444 | 1424.4 |  |  | [0.803, 1.070, 1.105, 0.794] | MetallographyCMU30006000/3000Fusion/3000.02Fusion.tif
3000.03-MET-CMU | 3000.03 | 38.461 | 5.858 | 7.76 | 0.808 | 0.802 | 1 | 514.9090909 | 1131.272727 |  |  | [0.741, 0.980, 0.875, 0.624] | MetallographyCMU30006000/3000Fusion/3000.03Fusion.tif
3000.04-MET-CMU | 3000.04 | 43.613 | 6.742 | 7.597 | 1.2775 | 0.9675 | 1 | 635.5238095 | 1077.272727 |  |  | [0.998, 1.300, 1.255, 0.937] | MetallographyCMU30006000/3000Fusion/3000.04Fusion.tif
3000.05-MET-CMU | 3000.05 | 47.582 | 6.869 | 8.245 | 1.435 | 1.0255 | 1 | 618.6363636 | 1086.166667 |  |  | [1.076, 1.442, 1.428, 0.975] | MetallographyCMU30006000/3000Fusion/3000.05Fusion.tif
3000.06-MET-CMU | 3000.06 | 53.941 | 6.979 | 8.816 | 2.041 | 1.42 | 1 | 737.2 | 778.9333333 |  |  | [1.359, 2.006, 2.076, 1.481] | MetallographyCMU30006000/3000Fusion/3000.06Fusion.tif
3000.07-MET-CMU | 3000.07 | 54.11 | 6.98 | 8.554 | 1.585 | 1.1175 | 1 | 449.5428571 | 728 |  |  | [1.102, 1.569, 1.601, 1.133] | MetallographyCMU30006000/3000Fusion/3000.07Fusion.tif
3000.08-MET-CMU | 3000.08 | 52.02 | 5.996 | 8.255 | 1.166 | 0.835 | 1 | 695.4782609 | 1170.4 |  |  | [0.892, 1.216, 1.116, 0.788] | MetallographyCMU30006000/3000Fusion/3000.08Fusion.tif
3000.09-MET-CMU | 3000.09 | 48.675 | 6.03 | 7.97 | 0.786 | 0.5565 | 1 | 1050 | 1199.166667 |  |  | [0.566, 0.800, 0.772, 0.547] | MetallographyCMU30006000/3000Fusion/3000.09Fusion.tif
3000.10-MET-CMU | 3000.1 | 26.809 | 5.111 | 2.722 | 0.578 | 0.426 | 1 | 232.6875 | 2045 |  |  | [0.465, 0.596, 0.560, 0.387] | MetallographyCMU30006000/3000Fusion/3000.10Fusion.tif
3000.11-MET-CMU | 3000.11 | 29.347 | 5.325 | 2.364 | 0.5855 | 0.412 | 1 | 193.55 | 1114 |  |  | [0.466, 0.596, 0.575, 0.358] | MetallographyCMU30006000/3000Fusion/3000.11Fusion.tif
3000.12-MET-CMU | 3000.12 | 8.115 | 5.061 | 2.306 | 1.153 | 0.5765 | 1 | 181.8421053 | 330.8 |  |  | [0.406, 0.621, 0.657, 0.493] | MetallographyCMU30006000/3000Fusion/3000.12Fusion.tif
6000.01-MET-CMU | 6000.01 | 71.785 | 11.322 | 8.502 | 2.2585 | 1.5605 | 1 | 545.5333 | 1057.385 |  |  | [1.718,2.328,2.813,2.189,1.403] | MetallographyCMU30006000/6000Fusion/6000.01Fusion.tif
6000.02-MET-CMU | 6000.02 | 76.633 | 10.014 | 9.601 | 2.4195 | 1.7225 | 1 | 514.3529 | 787.1111 |  |  | [1.813,2.468,3.166,2.371,1.632] | MetallographyCMU30006000/6000Fusion/6000.02Fusion.tif
6000.03-MET-CMU | 6000.03 | 62.301 | 10.463 | 7.359 | 2.5015 | 1.837 | 1 | 444.15 | 505.8333 |  |  | [1.997,2.564,2.966,2.439,1.677] | MetallographyCMU30006000/6000Fusion/6000.03Fusion.tif
6000.04-MET-CMU | 6000.04 | 82.188 | 10.477 | 9.923 | 2.686 | 1.8925 | 1 | 502.5556 | 626.25 |  |  | [1.804,2.646,3.331,2.726,1.981] | MetallographyCMU30006000/6000Fusion/6000.04Fusion.tif
6000.05-MET-CMU | 6000.05 | 85.563 | 10.041 | 10.14 | 2.5735 | 1.767 | 1 | 505 | 547.75 |  |  | [1.648,2.525,3.083,2.622,1.886] | MetallographyCMU30006000/6000Fusion/6000.05Fusion.tif
6000.06-MET-CMU | 6000.06 | 89.325 | 9.928 | 10.473 | 2.4055 | 1.687 | 1 | 685.7931 | 658.3077 |  |  | [1.679,2.309,2.938,2.502,1.695] | MetallographyCMU30006000/6000Fusion/6000.06Fusion.tif
6000.07-MET-CMU | 6000.07 | 92.056 | 9.629 | 10.471 | 2.1655 | 1.513 | 1 | 633.5882 | 703.68 |  |  | [1.572,2.106,2.670,2.225,1.454] | MetallographyCMU30006000/6000Fusion/6000.07Fusion.tif
6000.08-MET-CMU | 6000.08 | 11.952 | 7.736 | 2.455 | 0.851 | 0.552 | 1 | 185.0909 | 493 |  |  | [0.539,0.838,1.044,0.864,0.565] | MetallographyCMU30006000/6000Fusion/6000.08Fusion.tif
6000.09-MET-CMU | 6000.09 | 16.092 | 8.042 | 2.815 | 1.159 | 0.847 | 1 | 206.2593 | 330 |  |  | [0.796,1.112,1.386,1.206,0.898] | MetallographyCMU30006000/6000Fusion/6000.09Fusion.tif
6000.10-MET-CMU | 6000.1 | 14.951 | 7.428 | 3.182 | 0.8 | 0.539 | 1 | 223.3514 | 580.25 |  |  | [0.488,0.727,1.018,0.873,0.590] | MetallographyCMU30006000/6000Fusion/6000.10Fusion.tif
6000.11-MET-CMU | 6000.11 | 17.018 | 7.38 | 3.376 | 0.9745 | 0.663 | 1 | 213.6818 | 557.5556 |  |  | [0.642,0.940,1.128,1.009,0.684] | MetallographyCMU30006000/6000Fusion/6000.11Fusion.tif
6000.12-MET-CMU | 6000.12 | 19.21 | 7.245 | 3.912 | 1.0675 | 0.7685 | 1 | 232.3333 | 524 |  |  | [0.736,0.994,1.326,1.141,0.801] | MetallographyCMU30006000/6000Fusion/6000.12Fusion.tif
6000.13-MET-CMU | 6000.13 | 18.752 | 6.977 | 3.902 | 0.8265 | 0.59 | 1 | 245 | 555.4 |  |  | [0.604,0.836,1.105,0.817,.576] | MetallographyCMU30006000/6000Fusion/6000.12Fusion.tif
A02-C1-MET-CMU | A02-C1
A02-MET-CMU | A02
A02-C2-MET-CMU | A02-C2
A04-C1-MET-CMU | A04-C1
A04-MET-CMU | A04
A04-C2-MET-CMU | A04-C2
A05-C1-MET-CMU | A05-C1
A05-MET-CMU | A05 | 381.281 | 8.406 | 44.428 | 1.319 | 0.8775 | [1, 2, 4] |  |  |  |  | [0.863, 1.3, 1.545, 1.338, 0.892] | [WallMetallographyCMU/A05Fusion.tif, WallMetallographyCMU/A05-middleFusion.tif, WallMetallographyCMU/A05-topFusion.tif]
A05-C2-MET-CMU | A05-C2
A06-C1-MET-CMU | A06-C1
A06-MET-CMU | A06 | 216.542 | 7.514 | 31.004 | 1.1345 | 0.807 | [1, 2, 4] |  |  |  |  | [0.856, 1.131, 1.419, 1.138, 0.758] | [WallMetallographyCMU/A06Fusion.tif, WallMetallographyCMU/A06-topFusion.tif]
A06-C2-MET-CMU | A06-C2
A07-C1-MET-CMU | A07-C1
A07-MET-CMU | A07 | 363.097 | 10.427 | 36.727 | 1.637 | 1.016 | [1, 2, 4] |  |  |  |  | [0.987, 1.568, 2.021, 1.706, 1.045] | [WallMetallographyCMU/A07Fusion.tif, WallMetallographyCMU/A07-topFusion.tif]
A07-C2-MET-CMU | A07-C2
001-C1-MET-CMU | 001-C1
001-MET-CMU | 001
001-C2-MET-CMU | 001-C2
001X-C1-MET-CMU | 001X-C1
001X-MET-CMU | 001X
001X-C2-MET-CMU | 001X-C2
003-C1-MET-CMU | 003-C1
003-MET-CMU | 003
003-C2-MET-CMU | 003-C2
004-C1-MET-CMU | 004-C1
004-MET-CMU | 004
004-C2-MET-CMU | 004-C2
005-C1-MET-CMU | 005-C1
005-MET-CMU | 005
005-C2-MET-CMU | 005-C2
009-C1-MET-CMU | 009-C1
009-MET-CMU | 009
009-C2-MET-CMU | 009-C2
030-C1-MET-CMU | 030-C1
030-MET-CMU | 030
030-C2-MET-CMU | 030-C2
031-C1-MET-CMU | 031-C1
031-MET-CMU | 031
031-C2-MET-CMU | 031-C2
032-C1-MET-CMU | 032-C1
032-MET-CMU | 032
032-C2-MET-CMU | 032-C2
033-C1-MET-CMU | 033-C1
033-MET-CMU | 033
033-C2-MET-CMU | 033-C2
034-C1-MET-CMU | 034-C1
034-MET-CMU | 034
034-C2-MET-CMU | 034-C2
035-C1-MET-CMU | 035-C1
035-MET-CMU | 035
035-C2-MET-CMU | 035-C2
036-C1-MET-CMU | 036-C1
036-MET-CMU | 036
036-C2-MET-CMU | 036-C2
037-C1-MET-CMU | 037-C1
037-MET-CMU | 037
037-C2-MET-CMU | 037-C2
038-C1-MET-CMU | 038-C1
038-MET-CMU | 038
038-C2-MET-CMU | 038-C2

## SEM-EBSD
Sample Name | Parent Sample Name | Plane (1-normal, 2-longitudinal, 3-transverse, 4-oblique) | Alpha lath thickness (microns) | Beta lath thickness (microns) | FILE: SE and BSE | FILE: Texture-ODF | FILE: Texture-IPF | FILE: Texture-PF | FILE: EBSD maps | FILE: Composition maps
1.03
1.04
1.05
1.06
1.07
1.08
1.09
1.1
1.11
1.12
1.13
2.01
2.02
2.14
2.15
2.16
2.2
2.21
3.01
3.02
3.03
3.04
3.05
3.07
1.02_3
2.02_3
3000.01
3000.02
3000.03
3000.04
3000.05
3000.06
3000.07
3000.08
3000.09
3000.1
3000.11
3000.12
6000.01
6000.02
6000.03
6000.04
6000.05
6000.06
6000.07
6000.08
6000.09
6000.1
6000.11
6000.12
6000.13
A02-C1
A02
A02-C2
A04-C1
A04
A04-C2
A05-C1
A05
A05-C2
A06-C1
A06
A06-C2
A07-C1
A07
A07-C2
001-C1
001
001-C2
001X-C1
001X
001X-C2
003-C1
003
003-C2
004-C1
004
004-C2
005-C1
005
005-C2
009-C1
009
009-C2
030-C1
030
030-C2
031-C1
031
031-C2
032-C1
032
032-C2
033-C1
033
033-C2
034-C1
034
034-C2
035-C1
035
035-C2
036-C1
036
036-C2
037-C1
037
037-C2
038-C1
038
038-C2

## TEM
Sample Name | Parent Sample Name | FILE: Microsegregation | Dislocation density (m/m^3) | FILE: Dislocation images