## section
Sample Name | Parent Sample Name | Description | FILE: Image
csm064sct01 | csm064 | pre-build witness coupon marked "c1" | [csm/system/csm063-csm064-as-received.jpg, csm/system/csm063-csm064-transverse.jpg, csm/system/csm063-csm064-top.jpg, csm/system/csm064-top.jpg, csm/system/csm064-transverse.jpg, csm/system/csm064-side.jpg]
csm064sct02 | csm064 | wall | [csm/system/csm063-csm064-as-received.jpg, csm/system/csm063-csm064-transverse.jpg, csm/system/csm063-csm064-top.jpg, csm/system/csm064-top.jpg, csm/system/csm064-transverse.jpg, csm/system/csm064-side.jpg]
csm064sct03 | csm064 | post-build witness coupon marked "c2" | [csm/system/csm063-csm064-as-received.jpg, csm/system/csm063-csm064-transverse.jpg, csm/system/csm063-csm064-top.jpg, csm/system/csm064-top.jpg, csm/system/csm064-transverse.jpg, csm/system/csm064-side.jpg]
csm065sct01 | csm065 | pre-build witness coupon marked "c1" | [csm/system/csm065-csm067-as-received.jpg, csm/system/csm065-csm067-transverse.jpg, csm/system/csm065-csm067-top.jpg, csm/system/csm065-top.jpg, csm/system/csm065-transverse.jpg, csm/system/csm065-side.jpg]
csm065sct02 | csm065 | wall | [csm/system/csm065-csm067-as-received.jpg, csm/system/csm065-csm067-transverse.jpg, csm/system/csm065-csm067-top.jpg, csm/system/csm065-top.jpg, csm/system/csm065-transverse.jpg, csm/system/csm065-side.jpg]
csm065sct03 | csm065 | post-build witness coupon marked "c2" | [csm/system/csm065-csm067-as-received.jpg, csm/system/csm065-csm067-transverse.jpg, csm/system/csm065-csm067-top.jpg, csm/system/csm065-top.jpg, csm/system/csm065-transverse.jpg, csm/system/csm065-side.jpg]
csm066sct01 | csm066 | pre-build witness coupon marked "c1" | [csm/system/csm065-csm067-as-received.jpg, csm/system/csm065-csm067-transverse.jpg, csm/system/csm065-csm067-top.jpg, csm/system/csm066-top.jpg, csm/system/csm066-transverse.jpg, csm/system/csm066-side.jpg]
csm066sct02 | csm066 | wall | [csm/system/csm065-csm067-as-received.jpg, csm/system/csm065-csm067-transverse.jpg, csm/system/csm065-csm067-top.jpg, csm/system/csm066-top.jpg, csm/system/csm066-transverse.jpg, csm/system/csm066-side.jpg]
csm066sct03 | csm066 | post-build witness coupon marked "c2" | [csm/system/csm065-csm067-as-received.jpg, csm/system/csm065-csm067-transverse.jpg, csm/system/csm065-csm067-top.jpg, csm/system/csm066-top.jpg, csm/system/csm066-transverse.jpg, csm/system/csm066-side.jpg]
csm067sct01 | csm067 | pre-build witness coupon marked "c1" | [csm/system/csm065-csm067-as-received.jpg, csm/system/csm065-csm067-transverse.jpg, csm/system/csm065-csm067-top.jpg, csm/system/csm067-top.jpg, csm/system/csm067-transverse.jpg, csm/system/csm067-side.jpg]
csm067sct02 | csm067 | wall | [csm/system/csm065-csm067-as-received.jpg, csm/system/csm065-csm067-transverse.jpg, csm/system/csm065-csm067-top.jpg, csm/system/csm067-top.jpg, csm/system/csm067-transverse.jpg, csm/system/csm067-side.jpg]
csm067sct03 | csm067 | post-build witness coupon marked "c2" | [csm/system/csm065-csm067-as-received.jpg, csm/system/csm065-csm067-transverse.jpg, csm/system/csm065-csm067-top.jpg, csm/system/csm067-top.jpg, csm/system/csm067-transverse.jpg, csm/system/csm067-side.jpg]
csm068sct01 | csm068 | pre-build witness coupon marked "c1" | [csm/system/csm068-csm072-as-received.jpg, csm/system/csm068-csm072-transverse.jpg, csm/system/csm068-csm072-top.jpg, csm/system/csm068-top.jpg, csm/system/csm068-transverse.jpg, csm/system/csm068-side.jpg]
csm068sct02 | csm068 | wall | [csm/system/csm068-csm072-as-received.jpg, csm/system/csm068-csm072-transverse.jpg, csm/system/csm068-csm072-top.jpg, csm/system/csm068-top.jpg, csm/system/csm068-transverse.jpg, csm/system/csm068-side.jpg]
csm068sct03 | csm068 | post-build witness coupon marked "c2" | [csm/system/csm068-csm072-as-received.jpg, csm/system/csm068-csm072-transverse.jpg, csm/system/csm068-csm072-top.jpg, csm/system/csm068-top.jpg, csm/system/csm068-transverse.jpg, csm/system/csm068-side.jpg]
csm069sct01 | csm069 | pre-build witness coupon marked "c1" | [csm/system/csm068-csm072-as-received.jpg, csm/system/csm068-csm072-transverse.jpg, csm/system/csm068-csm072-top.jpg, csm/system/csm069-top.jpg, csm/system/csm069-transverse.jpg, csm/system/csm069-side.jpg]
csm070sct01 | csm070 | pre-build witness coupon marked "c1" | [csm/system/csm068-csm072-as-received.jpg, csm/system/csm068-csm072-transverse.jpg, csm/system/csm068-csm072-top.jpg, csm/system/csm070-top.jpg, csm/system/csm070-transverse.jpg, csm/system/csm070-side.jpg]
csm070sct02 | csm070 | wall | [csm/system/csm068-csm072-as-received.jpg, csm/system/csm068-csm072-transverse.jpg, csm/system/csm068-csm072-top.jpg, csm/system/csm070-top.jpg, csm/system/csm070-transverse.jpg, csm/system/csm070-side.jpg]
csm070sct03 | csm070 | post-build witness coupon marked "c2" | [csm/system/csm068-csm072-as-received.jpg, csm/system/csm068-csm072-transverse.jpg, csm/system/csm068-csm072-top.jpg, csm/system/csm070-top.jpg, csm/system/csm070-transverse.jpg, csm/system/csm070-side.jpg]
csm071sct01 | csm071 | witness coupon marked "c1" | [csm/system/csm068-csm072-as-received.jpg, csm/system/csm068-csm072-transverse.jpg, csm/system/csm068-csm072-top.jpg, csm/system/csm071-top.jpg, csm/system/csm071-transverse.jpg, csm/system/csm071-side.jpg]
csm072sct01 | csm072 | pre-build witness coupon marked "c1" | [csm/system/csm068-csm072-as-received.jpg, csm/system/csm068-csm072-transverse.jpg, csm/system/csm068-csm072-top.jpg, csm/system/csm072-top.jpg, csm/system/csm072-transverse.jpg, csm/system/csm072-side.jpg]
csm072sct02 | csm072 | wall | [csm/system/csm068-csm072-as-received.jpg, csm/system/csm068-csm072-transverse.jpg, csm/system/csm068-csm072-top.jpg, csm/system/csm072-top.jpg, csm/system/csm072-transverse.jpg, csm/system/csm072-side.jpg]
csm072sct03 | csm072 | post-build witness coupon marked "c2" | [csm/system/csm068-csm072-as-received.jpg, csm/system/csm068-csm072-transverse.jpg, csm/system/csm068-csm072-top.jpg, csm/system/csm072-top.jpg, csm/system/csm072-transverse.jpg, csm/system/csm072-side.jpg]
csm073sct01 | csm073 | pre-build witness coupon marked "c1" | [csm/system/csm073-csm075-as-received.jpg, csm/system/csm073-csm075-transverse.jpg, csm/system/csm073-csm075-top.jpg, csm/system/csm073-top.jpg, csm/system/csm073-transverse.jpg, csm/system/csm073-side.jpg]
csm073sct02 | csm073 | wall | [csm/system/csm073-csm075-as-received.jpg, csm/system/csm073-csm075-transverse.jpg, csm/system/csm073-csm075-top.jpg, csm/system/csm073-top.jpg, csm/system/csm073-transverse.jpg, csm/system/csm073-side.jpg]
csm073sct03 | csm073 | post-build witness coupon marked "c2" | [csm/system/csm073-csm075-as-received.jpg, csm/system/csm073-csm075-transverse.jpg, csm/system/csm073-csm075-top.jpg, csm/system/csm073-top.jpg, csm/system/csm073-transverse.jpg, csm/system/csm073-side.jpg]
csm074sct01 | csm074 | pre-build witness coupon marked "c1" | [csm/system/csm073-csm075-as-received.jpg, csm/system/csm073-csm075-transverse.jpg, csm/system/csm073-csm075-top.jpg, csm/system/csm074-top.jpg, csm/system/csm074-transverse.jpg, csm/system/csm074-side.jpg]
csm074sct02 | csm074 | wall | [csm/system/csm073-csm075-as-received.jpg, csm/system/csm073-csm075-transverse.jpg, csm/system/csm073-csm075-top.jpg, csm/system/csm074-top.jpg, csm/system/csm074-transverse.jpg, csm/system/csm074-side.jpg]
csm074sct03 | csm074 | post-build witness coupon marked "c2" | [csm/system/csm073-csm075-as-received.jpg, csm/system/csm073-csm075-transverse.jpg, csm/system/csm073-csm075-top.jpg, csm/system/csm074-top.jpg, csm/system/csm074-transverse.jpg, csm/system/csm074-side.jpg]
csm075sct01 | csm075 | single pass marked "1" | [csm/system/csm073-csm075-as-received.jpg, csm/system/csm073-csm075-transverse.jpg, csm/system/csm073-csm075-top.jpg, csm/system/csm075-top.jpg, csm/system/csm075-transverse.jpg, csm/system/csm075-side.jpg]
csm075sct02 | csm075 | single pass marked "2" | [csm/system/csm073-csm075-as-received.jpg, csm/system/csm073-csm075-transverse.jpg, csm/system/csm073-csm075-top.jpg, csm/system/csm075-top.jpg, csm/system/csm075-transverse.jpg, csm/system/csm075-side.jpg]
csm076sct01 | csm076 | pre-build witness coupon marked "c1" | [csm/system/csm076-csm079-as-received.jpg, csm/system/csm076-csm079-transverse.jpg, csm/system/csm076-csm079-top.jpg, csm/system/csm076-top.jpg, csm/system/csm076-transverse.jpg, csm/system/csm076-side.jpg]
csm076sct02 | csm076 | wall | [csm/system/csm076-csm079-as-received.jpg, csm/system/csm076-csm079-transverse.jpg, csm/system/csm076-csm079-top.jpg, csm/system/csm076-top.jpg, csm/system/csm076-transverse.jpg, csm/system/csm076-side.jpg]
csm076sct03 | csm076 | post-build witness coupon marked "c2" | [csm/system/csm076-csm079-as-received.jpg, csm/system/csm076-csm079-transverse.jpg, csm/system/csm076-csm079-top.jpg, csm/system/csm076-top.jpg, csm/system/csm076-transverse.jpg, csm/system/csm076-side.jpg]
csm077sct01 | csm077 | pre-build witness coupon marked "c1" | [csm/system/csm076-csm079-as-received.jpg, csm/system/csm076-csm079-transverse.jpg, csm/system/csm076-csm079-top.jpg, csm/system/csm077-top.jpg, csm/system/csm077-transverse.jpg, csm/system/csm077-side.jpg]
csm077sct02 | csm077 | wall | [csm/system/csm076-csm079-as-received.jpg, csm/system/csm076-csm079-transverse.jpg, csm/system/csm076-csm079-top.jpg, csm/system/csm077-top.jpg, csm/system/csm077-transverse.jpg, csm/system/csm077-side.jpg]
csm077sct03 | csm077 | post-build witness coupon marked "c2" | [csm/system/csm076-csm079-as-received.jpg, csm/system/csm076-csm079-transverse.jpg, csm/system/csm076-csm079-top.jpg, csm/system/csm077-top.jpg, csm/system/csm077-transverse.jpg, csm/system/csm077-side.jpg]
csm078sct01 | csm078 | pre-build witness coupon marked "c1" | [csm/system/csm076-csm079-as-received.jpg, csm/system/csm076-csm079-transverse.jpg, csm/system/csm076-csm079-top.jpg, csm/system/csm078-top.jpg, csm/system/csm078-transverse.jpg, csm/system/csm078-side.jpg]
csm078sct02 | csm078 | wall | [csm/system/csm076-csm079-as-received.jpg, csm/system/csm076-csm079-transverse.jpg, csm/system/csm076-csm079-top.jpg, csm/system/csm078-top.jpg, csm/system/csm078-transverse.jpg, csm/system/csm078-side.jpg]
csm078sct03 | csm078 | post-build witness coupon marked "c2" | [csm/system/csm076-csm079-as-received.jpg, csm/system/csm076-csm079-transverse.jpg, csm/system/csm076-csm079-top.jpg, csm/system/csm078-top.jpg, csm/system/csm078-transverse.jpg, csm/system/csm078-side.jpg]
csm079sct01 | csm079 | pre-build witness coupon marked "c1" | [csm/system/csm076-csm079-as-received.jpg, csm/system/csm076-csm079-transverse.jpg, csm/system/csm076-csm079-top.jpg, csm/system/csm079-top.jpg, csm/system/csm070-transverse.jpg, csm/system/csm079-side.jpg]
csm079sct02 | csm079 | wall | [csm/system/csm076-csm079-as-received.jpg, csm/system/csm076-csm079-transverse.jpg, csm/system/csm076-csm079-top.jpg, csm/system/csm079-top.jpg, csm/system/csm079-transverse.jpg, csm/system/csm079-side.jpg]
csm079sct03 | csm079 | post-build witness coupon marked "c2" | [csm/system/csm076-csm079-as-received.jpg, csm/system/csm076-csm079-transverse.jpg, csm/system/csm076-csm079-top.jpg, csm/system/csm079-top.jpg, csm/system/csm079-transverse.jpg, csm/system/csm079-side.jpg]
csm080sct01 | csm080 | pre-build witness coupon marked "c1" | [csm/system/csm080-csm083-as-received.jpg, csm/system/csm080-csm083-transverse.jpg, csm/system/csm080-csm083-top.jpg, csm/system/csm080-top.jpg, csm/system/csm080-transverse.jpg, csm/system/csm080-side.jpg]
csm080sct02 | csm080 | wall | [csm/system/csm080-csm083-as-received.jpg, csm/system/csm080-csm083-transverse.jpg, csm/system/csm080-csm083-top.jpg, csm/system/csm080-top.jpg, csm/system/csm080-transverse.jpg, csm/system/csm080-side.jpg]
csm080sct03 | csm080 | post-build witness coupon marked "c2" | [csm/system/csm080-csm083-as-received.jpg, csm/system/csm080-csm083-transverse.jpg, csm/system/csm080-csm083-top.jpg, csm/system/csm080-top.jpg, csm/system/csm080-transverse.jpg, csm/system/csm080-side.jpg]
csm081sct01 | csm081 | pre-build witness coupon marked "c1" | [csm/system/csm080-csm083-as-received.jpg, csm/system/csm080-csm083-transverse.jpg, csm/system/csm080-csm083-top.jpg, csm/system/csm081-top.jpg, csm/system/csm081-transverse.jpg, csm/system/csm081-side.jpg]
csm081sct02 | csm081 | wall | [csm/system/csm080-csm083-as-received.jpg, csm/system/csm080-csm083-transverse.jpg, csm/system/csm080-csm083-top.jpg, csm/system/csm081-top.jpg, csm/system/csm081-transverse.jpg, csm/system/csm081-side.jpg]
csm081sct03 | csm081 | post-build witness coupon marked "c2" | [csm/system/csm080-csm083-as-received.jpg, csm/system/csm080-csm083-transverse.jpg, csm/system/csm080-csm083-top.jpg, csm/system/csm081-top.jpg, csm/system/csm081-transverse.jpg, csm/system/csm081-side.jpg]
csm082sct01 | csm082 | pre-build witness coupon marked "c1" | [csm/system/csm080-csm083-as-received.jpg, csm/system/csm080-csm083-transverse.jpg, csm/system/csm080-csm083-top.jpg, csm/system/csm082-top.jpg, csm/system/csm082-transverse.jpg, csm/system/csm082-side.jpg]
csm082sct02 | csm082 | wall | [csm/system/csm080-csm083-as-received.jpg, csm/system/csm080-csm083-transverse.jpg, csm/system/csm080-csm083-top.jpg, csm/system/csm082-top.jpg, csm/system/csm082-transverse.jpg, csm/system/csm082-side.jpg]
csm082sct03 | csm082 | post-build witness coupon marked "c2" | [csm/system/csm080-csm083-as-received.jpg, csm/system/csm080-csm083-transverse.jpg, csm/system/csm080-csm083-top.jpg, csm/system/csm082-top.jpg, csm/system/csm082-transverse.jpg, csm/system/csm082-side.jpg]
csm083sct01 | csm083 | pre-build witness coupon marked "c1" | [csm/system/csm080-csm083-as-received.jpg, csm/system/csm080-csm083-transverse.jpg, csm/system/csm080-csm083-top.jpg, csm/system/csm083-top.jpg, csm/system/csm083-transverse.jpg, csm/system/csm083-side.jpg]
csm083sct02 | csm083 | wall | [csm/system/csm080-csm083-as-received.jpg, csm/system/csm080-csm083-transverse.jpg, csm/system/csm080-csm083-top.jpg, csm/system/csm083-top.jpg, csm/system/csm083-transverse.jpg, csm/system/csm083-side.jpg]
csm083sct03 | csm083 | post-build witness coupon marked "c2" | [csm/system/csm080-csm083-as-received.jpg, csm/system/csm080-csm083-transverse.jpg, csm/system/csm080-csm083-top.jpg, csm/system/csm083-top.jpg, csm/system/csm083-transverse.jpg, csm/system/csm083-side.jpg]

## metrology
Sample Name | Parent Sample Name | Bead quality (1-intermittent, 2-variable, 3-rippled, 4-smooth) | Bead width (mm) | FILE: image of bead
csm001mtg01 | csm001
csm002mtg01 | csm002 | 4 | 12.51 | [csm/metrology/csm002mtg01.jpg, csm/metrology/csm002mtg01_2.jpg]
csm003mtg01 | csm003 | 4 | 12.05 | [csm/metrology/csm003mtg01.jpg, csm/metrology/csm003mtg01_2.jpg]
csm004mtg01 | csm004 | 4 | 11.8 | [csm/metrology/csm004mtg01.jpg, csm/metrology/csm004mtg01_2.jpg]
csm005mtg01 | csm005 | 4 | 11.75 | [csm/metrology/csm005mtg01.jpg, csm/metrology/csm005mtg01_2.jpg]
csm006mtg01 | csm006 | 4 | 11.75 | [csm/metrology/csm006mtg01.jpg, csm/metrology/csm006mtg01_2.jpg]
csm007mtg01 | csm007
csm008mtg01 | csm008 | 4 | 9.41 | [csm/metrology/csm008mtg01.jpg, csm/metrology/csm008mtg01_2.jpg]
csm009mtg01 | csm009 | 4 | 13.5 | [csm/metrology/csm009mtg01.jpg, csm/metrology/csm009mtg01_2.jpg]
csm010mtg01 | csm010 | 4 | 9.75 | [csm/metrology/csm010mtg01.jpg, csm/metrology/csm010mtg01_2.jpg]
csm011mtg01 | csm011 | 3 | 9.33 | [csm/metrology/csm011mtg01.jpg, csm/metrology/csm011mtg01_2.jpg]
csm012mtg01 | csm012 | 3 | 9.29 | [csm/metrology/csm012mtg01.jpg, csm/metrology/csm012mtg01_2.jpg]
csm013mtg01 | csm013 | 3 | 9.2 | [csm/metrology/csm013mtg01.jpg, csm/metrology/csm013mtg01_2.jpg]
csm014mtg01 | csm014 | 4 | 8.97 | [csm/metrology/csm014mtg01.jpg, csm/metrology/csm014mtg01_2.jpg]
csm015mtg01 | csm015 | 4 |  | [csm/metrology/csm015mtg01.jpg, csm/metrology/csm015mtg01_2.jpg]
csm016mtg01 | csm016 | 3 |  | [csm/metrology/csm016mtg01.jpg, csm/metrology/csm016mtg01_2.jpg]
csm017mtg01 | csm017 | 3 | 7.83 | [csm/metrology/csm017mtg01.jpg, csm/metrology/csm017mtg01_2.jpg]
csm018mtg01 | csm018 | 4 | 10.01 | [csm/metrology/csm018mtg01.jpg, csm/metrology/csm018mtg01_2.jpg]
csm019mtg01 | csm019 | 3 | 6.22 | [csm/metrology/csm019mtg01.jpg]
csm020mtg01 | csm020 | 3 | 6.4 | [csm/metrology/csm020mtg01.jpg]
csm021mtg01 | csm021 | 3 | 6.61 | [csm/metrology/csm021mtg01.jpg]
csm022mtg01 | csm022 | 3 | 6.56 | [csm/metrology/csm022mtg01.jpg]
csm023mtg01 | csm023 | 3 | 7.12 | [csm/metrology/csm023mtg01.jpg]
csm024mtg01 | csm024 | 1 |  | [csm/metrology/csm024mtg01.jpg]
csm025mtg01 | csm025 | 2 | 4.99 | [csm/metrology/csm025mtg01.jpg]
csm026mtg01 | csm026 | 1 |  | [csm/metrology/csm026mtg01.jpg]
csm027mtg01 | csm027 | 1 |  | [csm/metrology/csm027mtg01.jpg]
csm028mtg01 | csm028 | 1 |  | [csm/metrology/csm028mtg01.jpg]
csm029mtg01 | csm029 | 1 |  | [csm/metrology/csm029mtg01.jpg]
csm030mtg01 | csm030 | 1 |  | [csm/metrology/csm030mtg01.jpg]
csm031mtg01 | csm031 | 1 |  | [csm/metrology/csm031mtg01.jpg]
csm032mtg01 | csm032 | 4 | 5.22 | [csm/metrology/csm032mtg01.jpg]
csm033mtg01 | csm033 | 1
csm034mtg01 | csm034 | 2 | 9.29
csm035mtg01 | csm035 | 3 | 13.71
csm036mtg01 | csm036 | 3 | 13.11
csm037mtg01 | csm037 | 2 | 12.59 | [csm/metrology/csm037mtg01.jpg, csm/metrology/csm037mtg01_2.jpg]
csm038mtg01 | csm038 | 2 | 12.38 | [csm/metrology/csm038mtg01.jpg, csm/metrology/csm038mtg01_2.jpg]
csm039mtg01 | csm039 | 2 | 10.39 | [csm/metrology/csm039mtg01.jpg, csm/metrology/csm039mtg01_2.jpg]
csm040mtg01 | csm040 | 3 | 10.69 | [csm/metrology/csm040mtg01.jpg, csm/metrology/csm040mtg01_2.jpg]
csm041mtg01 | csm041 | 3 | 10.71 | [csm/metrology/csm041mtg01.jpg, csm/metrology/csm041mtg01_2.jpg]
csm042mtg01 | csm042 | 3 | 10.41 | [csm/metrology/csm042mtg01.jpg, csm/metrology/csm042mtg01_2.jpg]
csm043mtg01 | csm043 | 4 | 9.63 | [csm/metrology/csm043mtg01.jpg, csm/metrology/csm043mtg01_2.jpg]
csm044mtg01 | csm044 | 4 | 9.6 | [csm/metrology/csm044mtg01.jpg, csm/metrology/csm044mtg01_2.jpg]
csm045mtg01 | csm045 | 1 | 9.25 | [csm/metrology/csm045mtg01.jpg]
csm046mtg01 | csm046 | 1 | 9.65 | [csm/metrology/csm046mtg01.jpg]
csm047mtg01 | csm047 | 1 | 7.45 | [csm/metrology/csm047mtg01.jpg]
csm048mtg01 | csm048 | 1 | 7.75 | [csm/metrology/csm048mtg01.jpg]
csm049mtg01 | csm049 | 3 | 6.52 | [csm/metrology/csm049mtg01.jpg]
csm050mtg01 | csm050 | 4 | 6.58 | [csm/metrology/csm050mtg01.jpg]
csm051mtg01 | csm051 | 4 | 6.63 | [csm/metrology/csm051mtg01.jpg]
csm052mtg01 | csm052 | 4 | 6.74 | [csm/metrology/csm052mtg01.jpg]
csm053mtg01 | csm053 | 3 | 6.48 | [csm/metrology/csm053mtg01.jpg]
csm054mtg01 | csm054 | 3 | 6.74 | [csm/metrology/csm054mtg01.jpg]
csm055mtg01 | csm055 | 3 | 6.95 | [csm/metrology/csm055mtg01.jpg]
csm056mtg01 | csm056 | 2 | 6.45 | [csm/metrology/csm056mtg01.jpg, csm/metrology/csm056mtg01_2.jpg]
csm057mtg01 | csm057 | 2 | 6.35 | [csm/metrology/csm057mtg01.jpg, csm/metrology/csm057mtg01_2.jpg]
csm058mtg01 | csm058 | 3 | 6.15 | [csm/metrology/csm058mtg01.jpg, csm/metrology/csm058mtg01_2.jpg]
csm059mtg01 | csm059 | 3 | 6.22 | [csm/metrology/csm059mtg01.jpg, csm/metrology/csm059mtg01_2.jpg]
csm060mtg01 | csm060 | 3 | 10.02 | [csm/metrology/csm060mtg01.jpg, csm/metrology/csm060mtg01_2.jpg]
csm061mtg01 | csm061 | 3 | 10.07 | [csm/metrology/csm061mtg01.jpg, csm/metrology/csm061mtg01_2.jpg]
csm062mtg01 | csm062 | 2 | 10.08 | [csm/metrology/csm062mtg01.jpg, csm/metrology/csm062mtg01_2.jpg]
csm063mtg01 | csm063sct01 | 4 |  | [csm/metrology/csm063mtg01,jpg]
csm063mtg03 | csm063sct03 | 4 |  | [csm/metrology/csm063mtg03,jpg]
csm064mtg01 | csm064sct01 | 3 |  | [csm/metrology/csm064mtg01,jpg]
csm064mtg02 | csm064sct02 | 4 |  | [csm/metrology/csm064mtg02,jpg]
csm064mtg03 | csm064sct03 | 3 |  | [csm/metrology/csm064mtg03,jpg]
csm065mtg01 | csm065sct01 | 3 |  | [csm/metrology/csm065mtg01,jpg]
csm065mtg02 | csm065sct02 | 3 |  | [csm/metrology/csm065mtg02.jpg]
csm065mtg03 | csm065sct03 | 2 |  | [csm/metrology/csm065mtg03.jpg]
csm066mtg01 | csm066sct01 | 4 |  | [csm/metrology/csm066mtg01.jpg]
csm066mtg02 | csm066sct02 | 2 |  | [csm/metrology/csm066mtg02.jpg]
csm066mtg03 | csm066sct03 | 2 |  | [csm/metrology/csm066mtg03.jpg]
csm067mtg01 | csm067sct01 | 1 |  | [csm/metrology/csm067mtg01.jpg]
csm067mtg02 | csm067sct02 | 4 |  | [csm/metrology/csm067mtg02.jpg]
csm067mtg03 | csm067sct03 | 4 |  | [csm/metrology/csm067mtg03.jpg]
csm068mtg01 | csm068sct01 | 2 |  | [csm/metrology/csm068mtg01.jpg]
csm068mtg02 | csm068sct02 | 2 |  | [csm/metrology/csm068mtg02.jpg]
csm068mtg03 | csm068sct03 | 2 |  | [csm/metrology/csm068mtg03.jpg]
csm069mtg01 | csm069sct01 | 1 |  | [csm/metrology/csm069mtg01.jpg]
csm070mtg01 | csm070sct01 | 2 |  | [csm/metrology/csm070mtg01.jpg]
csm070mtg02 | csm070sct02 | 3 |  | [csm/metrology/csm070mtg02.jpg]
csm070mtg03 | csm070sct03 | 2 |  | [csm/metrology/csm070mtg03.jpg]
csm071mtg01 | csm071sct01 | 3 |  | [csm/metrology/csm071mtg01.jpg]
csm072mtg01 | csm072sct01 | 3 |  | [csm/metrology/csm072mtg01.jpg]
csm072mtg02 | csm072sct02 |  |  | [csm/metrology/csm072mtg02.jpg]
csm072mtg03 | csm072sct03 | 3 |  | [csm/metrology/csm072mtg03.jpg]
csm073mtg01 | csm073sct01 | 4 |  | [csm/metrology/csm073mtg01.jpg]
csm073mtg02 | csm073sct02 | 4 |  | [csm/metrology/csm073mtg02.jpg]
csm073mtg03 | csm073sct03 | 4 |  | [csm/metrology/csm073mtg03.jpg]
csm074mtg01 | csm074sct01 | 3 |  | [csm/metrology/csm074mtg01.jpg]
csm074mtg02 | csm074sct02 | 4 |  | [csm/metrology/csm074mtg02.jpg]
csm074mtg03 | csm074sct03 | 3 |  | [csm/metrology/csm074mtg03.jpg]
csm075mtg01 | csm075sct01 | 3 |  | [csm/metrology/csm075mtg01.jpg]
csm075mtg02 | csm075sct02 | 3 |  | [csm/metrology/csm075mtg02.jpg]
csm076mtg01 | csm076sct01 | 4 |  | [csm/metrology/csm076mtg01.jpg]
csm076mtg02 | csm076sct02 | 3 |  | [csm/metrology/csm076mtg02.jpg]
csm076mtg03 | csm076sct03 | 4 |  | [csm/metrology/csm076mtg03.jpg]
csm077mtg01 | csm077sct01 | 4 |  | [csm/metrology/csm077mtg01.jpg]
csm077mtg02 | csm077sct02 | 4 |  | [csm/metrology/csm077mtg02.jpg]
csm077mtg03 | csm077sct03 | 3 |  | [csm/metrology/csm077mtg03.jpg]
csm078mtg01 | csm078sct01 | 4 |  | [csm/metrology/csm078mtg01.jpg]
csm078mtg02 | csm078sct02 | 4 |  | [csm/metrology/csm078mtg02.jpg]
csm078mtg03 | csm078sct03 | 4 |  | [csm/metrology/csm078mtg03.jpg]
csm079mtg01 | csm079sct01 | 3 |  | [csm/metrology/csm079mtg01.jpg]
csm079mtg02 | csm079sct02 | 2 |  | [csm/metrology/csm079mtg02.jpg]
csm079mtg03 | csm079sct03 | 4 |  | [csm/metrology/csm079mtg03.jpg]
csm080mtg01 | csm080sct01 | 3 |  | [csm/metrology/csm080mtg01.jpg]
csm080mtg02 | csm080sct02 | 3 |  | [csm/metrology/csm080mtg02.jpg]
csm080mtg03 | csm080sct03 | 2 |  | [csm/metrology/csm080mtg03.jpg]
csm081mtg01 | csm081sct01 | 4 |  | [csm/metrology/csm081mtg01.jpg]
csm081mtg02 | csm081sct02 | 3 |  | [csm/metrology/csm081mtg02.jpg]
csm081mtg03 | csm081sct03 | 3 |  | [csm/metrology/csm081mtg03.jpg]
csm082mtg01 | csm082sct01 | 4 |  | [csm/metrology/csm082mtg01.jpg]
csm082mtg02 | csm082sct02 | 4 |  | [csm/metrology/csm082mtg02.jpg]
csm082mtg03 | csm082sct03 | 4 |  | [csm/metrology/csm082mtg03.jpg]
csm083mtg01 | csm083sct01 | 4 |  | [csm/metrology/csm083mtg01.jpg]
csm083mtg02 | csm083sct02 | 4 |  | [csm/metrology/csm083mtg02.jpg]
csm083mtg03 | csm083sct03 | 4 |  | [csm/metrology/csm083mtg03.jpg]
csm084mtg01 | csm084 | 4 |  | [csm/metrology/csm084mtg01.jpg]
csm085mtg01 | csm085 | 1 |  | [csm/metrology/csm085mtg01.jpg]
csm086mtg01 | csm086 | 3 |  | [csm/metrology/csm086mtg01.jpg]
csm087mtg01 | csm087 | 3 |  | [csm/metrology/csm087mtg01.jpg]
csm088mtg01 | csm088 | 4 |  | [csm/metrology/csm088mtg01.jpg]
csm089mtg01 | csm089 | 3 |  | [csm/metrology/csm089mtg01.jpg]
csm090mtg01 | csm090 | 3 |  | [csm/metrology/csm090mtg01.jpg]
csm091mtg01 | csm091 | 2 |  | [csm/metrology/csm091mtg01.jpg]
csm092mtg01 | csm092 | 4 |  | [csm/metrology/csm092mtg01.jpg]
csm093mtg01 | csm093 | 1 |  | [csm/metrology/csm093mtg01.jpg]
csm094mtg01 | csm094 | 3 |  | [csm/metrology/csm094mtg01.jpg]
csm095mtg01 | csm095 | 4 |  | [csm/metrology/csm095mtg01.jpg]
csm096mtg01 | csm096 | 3 |  | [csm/metrology/csm096mtg01.jpg]
csm097mtg01 | csm097 | 2 |  | [csm/metrology/csm097mtg01.jpg]
csm098mtg01 | csm098 | 3 |  | [csm/metrology/csm098mtg01.jpg]
csm099mtg01 | csm099 | 4 |  | [csm/metrology/csm099mtg01.jpg]
csm100mtg01 | csm100 | 3 |  | [csm/metrology/csm100mtg01.jpg]
csm101mtg01 | csm101 | 4 |  | [csm/metrology/csm101mtg01.jpg]
csm102mtg01 | csm102 | 3 |  | [csm/metrology/csm102mtg01.jpg]

## hardness
Sample Name | Parent Sample Name | Distance from left edge of weld bead at half bead height above base plate(mm) | Vickers hardness (MPa) perp. build | Distance from top of weld bead // To build (mm) | Vickers hardness (MPa) // build | FILE: measurement images
csm001hdv01 | csm001
csm002hdv01 | csm002 |  |  | [0.2,1,2,3,4,5,6,7,8] | [373,374,354,374,369,367,368,311,323]
csm003hdv01 | csm003 |  |  | [0.2,1,2,3,4,5,6,7,8] | [363,358,358,350,361,354,353,332,309]
csm004hdv01 | csm004 |  |  | [0.2,1,2,3,4,5,6,7,8,9] | [359,357,347,343,357,344,359,321,314,308]
csm005hdv01 | csm005 |  |  | [0.2,1,2,3,4,5,6,7,8,9] | [351,356,345,344,369,351,356,337,322,341]
csm006hdv01 | csm006 |  |  | [0.2,1,2,3,4,5,6,7,8] | [356,345,362,334,347,356,344,348,343]
csm007hdv01 | csm007
csm008hdv01 | csm008 |  |  | [0.2,1,2,3,4,5,6,7,8] | [362,379,382,383,358,336,325,337,348]
csm009hdv01 | csm009 |  |  | [0.2,1,2,3,4,5,6,7,8,9,10,11] | [379,381,378,368,367,341,331,340,330,340,339,330]
csm010hdv01 | csm010
csm011hdv01 | csm011 |  |  | [0.2028,1.002,2.0038,3.005,4.0054,5.0048,6.0061,7.0055,8.0058,9.0048,10.0065,11.0061,12.0069,13.0059,14.0062] | [352,348,357,299,342,344,302,302,324,331,315,329,303,320]
csm012hdv01 | csm012 |  |  | [0.204,1.0035,2.0041,3.0054,4.0049,5.006,6.0056,7.0063,8.007,9.0074,10.0062,11.0072,12.0067,13.0076,14.0064,15.0079] | [341,334,347,342,339,342,304,309,305,327,332,327,305,311,329,312]
csm013hdv01 | csm013 |  |  | [0.2075,1.0048,2.0065,3.0068,4.0075,5.0063,6.0068,7.0071,8.0083,9.0071,10.0076,11.0076,12.007,13.0066,14.0072,15.0073] | [346,383,369,344,337,345,336,300,308,341,317,326,311,330,330,322]
csm014hdv01 | csm014 |  |  | [0.2119,1.0076,2.0092,3.0079,4.0089,5.0074,6.0085,7.0079,8.0088,9.0077,10.0085,11.0082,12.0081,13.0072,14.008] | [340,346,352,357,355,327,312,312,341,342,327,322,309,318,311]
csm015hdv01 | csm015 |  |  | [0.2237,1.0142,2.0128,3.0122,4.0115,5.0116,6.0114,7.0109,8.0112,9.0105,10.0098,11.0095,12.0097,13.009,14.009] | [352,347,342,355,348,324,326,313,319,340,314,319,316,322,311]
csm016hdv01 | csm016 |  |  | [0.2079,1.0059,2.0063,3.0064,4.0066,5.0064,6.0068,7.0065,8.0072,9.0067,10.0068,11.0066,12.0065,13.0064,14.0064,15.0061] | [347,342,328,357,338,344,338,318,331,317,336,330,328,333,314,323]
csm017hdv01 | csm017 |  |  | [0.2287,1.0165,2.0115,3.0116,4.0115,5.0114,6.0112,7.0112,8.0116,9.0108,10.0115,11.0112,12.0105] | [371,363,323,314,324,330,314,327,324,326,325,326,314]
csm018hdv01 | csm018 |  |  | [0.2038,1.0008,1.9994,2.9971,3.9961,4.9958,5.9968,6.9949,7.9931,8.9926,9.9919,10.9899,11.9893,12.9899,13.9901,14.9902,15.9897] | [336,350,340,357,351,353,342,344,322,328,344,333,328,341,322,327,326]
csm019hdv01 | csm019 | [0.5062,1.0352,1.5037,2.0046,2.5059,3.0047,3.5039,4.0043,4.5057] | [356,354,347,346,355,352,356,353,351] | [0.5418,1.023,1.515,2.013,2.5127,3.0131,3.514,4.0203,4.5121,5.0192,5.5121,6.0114,6.5105,7.0112,7.518,8.0104] | [350,353,348,358,358,349,353,345,352,353,341,333,318,306,311,326]
csm020hdv01 | csm020 | [0.5037,1.0018,1.5037,2.0031,2.5005,3.0016,3.5036,4.0034,4.5019] | [347,348,347,342,346,347,349,350] | [0.5133,1.0107,1.5095,2.0104,2.5103,3.0092,3.5093,4.0091,4.51,5.0087,5.5077,6.0079,6.5075,7.0078,7.5071] | [353,351,350,341,342,350,348,347,345,345,335,329,320,315,313]
csm021hdv01 | csm021 | [0.1987,0.6965,1.1958,1.6977,2.1981,2.6968,3.1957,3.6961,4.1975,4.6977,5.1984] | [342,341,338,333,339,330,341,351,337,342,340] | [0.2092,0.7082,1.2089,1.7076,2.2074,2.708,3.2095,3.7088,4.2088,4.7092,5.21,5.7093,6.2091,6.71,7.2105,7.7096,8.2099,8.7109,9.2111] | [359,345,342,338,340,337,329,343,344,338,343,338,335,332,327,303,315,298,315]
csm022hdv01 | csm022 | [0.5095,1.0076,1.5081,2.0084,2.5078,3.0082,3.5085,4.0082,4.5084] | [352,346,346,347,357,347,343,354,354] | [0.5052,1.0039,1.5039,2.0039,2.5035,3.0033,3.5036,4.0025,4.504,5.0038,5.5033,6.004,6.5032,7.004] | [326,349,340,338,346,350,345,343,352,353,344,358,345,340]
csm023hdv01 | csm023 | [0.5085,1.0058,1.5064,2.0068,2.507,3.0069,3.5069,4.0064,4.5075,5.0073,5.5067] | [340,335,337,335,335,338,334,337,334,347,337] | [0.5216,1.0176,1.5167,2.0164,2.5163,3.0159,3.5134,4.0133,4.5135,5.012,5.5133,6.0095,6.511,7.0108,7.5095] | [310,340,337,347,334,323,331,351,348,340,333,335,343,343,328]
csm024hdv01 | csm024
csm025hdv01 | csm025 | [0.5081,1.0065,1.5079,2.0792,2.5049,3.0054] | [369,360,363,360,362,360] | [0.5241,1.0243,1.5223,2.0219,2.5207,3.0203,3.5188,4.0181] | [353,358,361,328,298,310,307,306]
csm026hdv01 | csm026
csm027hdv01 | csm027
csm028hdv01 | csm028
csm029hdv01 | csm029 | [0.4869,0.9861,1.4869,1.9845,2.4868,2.9863] | [357,354,361,368,360,358] | [0.5136,1.013,1.513,2.0099,2.51,3.0097,3.5091,4.0088,4.5129] | [367,360,309,361,346,295,313,313,313]
csm030hdv01 | csm030
csm031hdv01 | csm031
csm032hdv01 | csm032 | [0.4994,0.9966,1.4971,1.9968,2.4962,2.9962] | [367,351,365,362,360,366] | [0.5132,1.0141,1.5146,2.014,2.513,3.0115,3.5119,4.0097,4.5106,5.0106] | [337,363,351,359,351,318,317,310,299,317]
csm033hdv01 | csm033
csm034hdv01 | csm034
csm035hdv01 | csm035
csm036hdv01 | csm036
csm037hdv01 | csm037
csm038hdv01 | csm038 | [0.4951, 0.9946, 1.4943, 1.9932, 2.4931, 2.996, 3.4932, 3.9949, 4.9938, 5.4942, 5.9941, 6.4938, 6.9942, 7.4952, 7.9942, 8.4927, 8.995] | [332,337,344,337,344,340,339,324,338,331,331,346,344,347,342,344,340] | [0.5108, 1.0088, 1.5081, 2.0085, 2.5085, 3.0085, 3.5074, 4.0072, 4.5088, 5.0078, 5.5072, 6.0077, 6.5078, 7.008] | [334,325,330,331,335,328,339,332,340,342,341,338,341,335]
csm039hdv01 | csm039 |  |  | [0.2,1,2,3,4,5,6,7,8,9,10,11,12,13,14,15,16,17] | [367,344,343,354,350,367,344,355,355,334,331,320,334,338,334,345,337,319]
csm040hdv01 | csm040 |  |  | [0.2,1,2,3,4,5,6,7,8,9,10,11,12,13,14,15,16,17] | [375,350,366,332,326,344,350,354,344,329,315,306,326,334,322,331,320,327]
csm041hdv01 | csm041 |  |  | [0.2,1,2,3,4,5,6,7,8,9,10,11,12,13,14,15,16,17] | [342,334,341,347,359,348,387,350,354,292,324,326,330,334,311,346,348,315]
csm042hdv01 | csm042 |  |  | [0.2,1,2,3,4,5,6,7,8,9,10,11,12,13,14,15,16,17] | [340,347,340,334,339,366,352,334,354,355,335,324,332,322,317,329,334,337]
csm043hdv01 | csm043 |  |  | [0.2,1,2,3,4,5,6,7,8,9,10,11,12] | [346,347,340,354,344,354,345,351,351,333,333,328,317]
csm044hdv01 | csm044 |  |  | [0.2,1,2,3,4,5,6,7,8,9,10,11,12] | [338,335,315,329,343,329,327,343,368,358,346,327,312]
csm045hdv01 | csm045
csm046hdv01 | csm046 | [0.4954, 0.9941, 1.4947, 1.9952, 2.4934, 2.9942, 3.4953, 3.9952, 4.4938, 4.9942, 5.4959, 5.9946, 6.4924, 6.9935] | [370,369,372,366,362,362,358,363,362,362,364,359,366,362] | [0.5112, 1.0078, 1.5078, 2.0074, 2.5079, 3.0068, 3.5063] | [365,364,359,361,364,362,331]
csm047hdv01 | csm047 | [0.4952, 0.9942, 1.4934, 1.9933, 2.4956, 2.9954, 3.9924, 4.4943, 4.9952, 5.4929, 5.9933, 6.4953] | [370,360,366,365,361,361,355,356,357,362,362,366] | [0.5072, 1.0048, 1.506, 2.0062, 2.5056, 3.0053] | [359,356,356,351,331,297]
csm048hdv01 | csm048 | [0.4957, 0.9925, 1.493, 1.9953, 2.9925, 3.4929, 3.9951, 4.495] | [356,370,366,363,358,373,362,367] | [0.5082, 1.0066, 1.5065, 2.0074, 2.5076, 3.0069] | [376,375,362,352,309,313]
csm049hdv01 | csm049 | [0.5081,1.007,1.5054,2.007,2.5075,3.0057,3.5047,4.0074] | [364,360,364,361,352,376,362,360] | [0.5099,1.0082,1.5076,2.0078,2.5082,3.0068,3.5076,4.008,4.5076] | [365,356,364,356,367,365,363,339,318]
csm050hdv01 | csm050 | [0.5,0.9986,1.4978,1.9977,2.4975,2.9981,3.4977,3.9982,4.5] | [351,352,357,344,346,347,338,345,319] | [0.5008,1.0069,1.5087,2.0086,2.5076,3.0076,3.5084,4.0081,4.5072,5.0073,5.5085,6.0086,6.5074] | [350,353,351,348,363,353,354,347,308,313,313,308,311]
csm051hdv01 | csm051 | [0.1993,0.6966,1.1964,1.6968,2.1983,2.6984,3.1965,3.6984,4.1981,4.6962] | [361,360,346,356,350,363,363,341,369,351] | [0.2079,0.7069,1.2067,1.7066,2.2075,2.7074,3.2072,3.7071,4.208,4.7079,5.2077,5.7074,6.2077,6.7081,7.2081,7.7073,8.2078,8.7079] | [350,349,310,360,306,367,363,355,330,305,303,326,307,317,345,314,320,320]
csm052hdv01 | csm052 | [0.504,1.0032,1.5033,2.002,2.502,3.0023,3.5038,4.0021] | [347,358,354,343,342,350,350,344] | [0.5205,1.0226,1.5211,2.0211,2.5194,3.0184,3.5183,4.0172,4.5165,5.0161,5.5161,6.0154] | [345,347,347,346,344,348,348,347,326,305,319,311]
csm053hdv01 | csm053 | [0.5112,1.008,1.5092,2.0087,2.5083,3.0095,3.5089,4.0088,4.5102] | [337,346,332,345,337,350,346,337,337] | [0.5179,1.0198,1.5204,2.0199,2.521,3.0182,3.5171,4.0148,4.5149,5.0135,5.5134,6.0118,6.512,7.0098,7.5101] | [335,340,340,343,340,342,285,345,340,346,334,345,335,333,302]
csm054hdv01 | csm054 | [0.5094,1.0067,1.5063,2.0073,2.5073,3.0058,3.5056,4.0075,4.507,5.0057] | [342,342,340,348,341,334,353,339,348,344] | [0.5074,1.0057,1.5048,2.0047,2.5047,3.0049,3.5041,4.0048,4.5046,5.0042,5.5038,6.0032,6.5048,7.0044,7.5047,8.0042,8.504,9.0046] | [353,340,345,337,340,342,336,341,346,344,345,346,332,328,298,307,309,312]
csm054hdv02 | csm054 | [0.4961, 0.9935, 1.4938, 1.9952, 2.494, 2.9937, 3.4929, 3.9957, 4.4942, 4.9933] | [344,349,352,352,346,346,345,349,347,350] | [0.5112, 1.0087, 1.5103, 2.0097, 2.5094, 3.0083, 3.5086, 4.0087, 4.5077, 5.0076, 5.5072, 6.0079, 6.5076, 7.0078] | [351,353,346,343,351,346,352,350,351,359,359,351,349,344]
csm055hdv01 | csm055 | [0.4978,0.9916,1.4957,1.9955,2.4946,2.9938,3.4951,3.9958,4.495,4.9944,5.496] | [380,367,342,350,342,345,342,348,321,342,344] | [0.5114,1.035,1.5324,2.0297,2.5261,3.0241,3.5231,4.0232,4.5212,5.0204,5.5205,6.019,6.5167,7.0167,7.5163,8.0158,8.5148,9.0139,9.5142,10.0133] | [344,334,339,348,354,343,344,348,347,350,346,343,348,345,333,309,324,305,319,313]
csm056hdv01 | csm056 |  |  | [0.2,1,2,3,4,5,6,7,8,9,10,11,12] | [362,358,365,361,448,359,364,365,332,340,332,351,351]
csm057hdv01 | csm057 |  |  | [0.2,1,2,3,4,5,6,7,8,9,10,11,12] | [346,349,350,349,363,372,354,361,361,326,339,337,34]
csm058hdv01 | csm058 |  |  | [0.2,1,2,3,4,5,6,7,8,9,10,11,12] | [356,354,374,359,355,379,371,356,374,322,338,344,359]
csm059hdv01 | csm059 |  |  | [0.2,1,2,3,4,5,6,7,8,9,10,11,12] | [342,334,358,356,353,370,354,370,355,374,345,325,355]
csm060hdv01 | csm060 |  |  | [0.2,1,2,3,4,5,6,7,8,9,10,11,12] | [342,357,348,349,330,357,343,342,357,339,331,319,363]
csm061hdv01 | csm061 |  |  | [0.2,1,2,3,4,5,6,7,8,9,10,11,12] | [355,373,343,358,354,348,348,356,347,331,330,340,362]
csm062hdv01 | csm062 |  |  | [0.2,1,2,3,4,5,6,7,8,9,10,11,12] | [372,363,365,359,370,361,373,360,359,361,334,343,334]
csm063hdv01 | csm063sct01 | [0.5001,0.9978,1.4968,1.9979,2.4992,2.9985,3.4978,3.9979,4.4984,4.9972,5.4967] | [343,340,349,351,349,343,339,343,352,344,356] | [0.5311,1.0293,1.529,2.0279,2.5253,3.0253,3.525,4.0244,4.5225,5.0203,5.521,6.0204,6.5209,7.02,7.5186,8.0169] | [341,334,339,337,339,352,349,334,341,339,322,287,291,303,299,304]
csm063hdv02 | csm063sct02
csm063hdv03 | csm063sct03 | [0.5041,1.0008,1.5006,2.0004,2.5026,3.0009,3.5169,3.9993,4.5003,4.9987,5.4963,5.996] | [351,350,352,352,350,354,352,353,345,352,351,349] | [0.5413,1.0354,1.5331,2.0324,2.5281,3.028,3.5259,4.0245,4.5242,5.0229,5.5216,6.0216,6.5202,7.0203] | [344,352,345,355,348,349,356,353,344,347,337,318,303,288]
csm064hdv01 | csm064sct01 | [0.4969,0.9948,1.4933,1.9936,2.4947,2.9953,3.4941,3.9938,4.4967,4.9954,5.4941] | [355,353,348,345,348,341,334,346,350,347,348] | [0.5155,1.0188,1.5188,2.0177,2.5157,3.0163,3.5168,4.0163,4.515,5.0158,5.5158,6.0159,6.5158,7.0157] | [346,342,348,342,348,345,353,346,344,339,334,303,306,306]
csm064hdv02 | csm064sct02 |  |  | [0.5384,1.031,1.5266,2.0225,2.5212,3.0232,3.5211,4.0195,4.5205,5.0202,5.52,6.0209,6.5202,7.0164,7.5152,8.0162,8.5136,9.0143,9.5133,10.0139,10.513,11.0155,11.5176,12.0141,12.5114,13.0113,13.5125,14.0109,14.5088,15.009,15.5086,16.0089,16.51,17.0104,17.5101,18.0084,18.508] | [320,332,311,304,340,308,325,322,327,328,329,321,322,318,333,309,315,313,328,333,342,362,340,340,339,337,328,327,322,320,319,313,304,320,337,319,313]
csm064hdv03 | csm064sct02 | [0.4998,0.998,1.4997,1.9995,2.4981,2.9979,3.4999,3.999,4.4976,4.9952,5.4985,5.998,6.4986,6.9978] | [335,324,330,322,324,350,346,347,343,345,349,337,348,352] | [0.5157,1.0132,1.512,2.012,2.5134,3.0104,3.5077,4.0077,4.5101,5.009,5.5094,6.0088,6.5103,7.0099,7.5089,8.0078,8.5094,9.0081,9.5073,10.009,10.5081,11.0079,11.5066,12.0076,12.5083] | [328,333,333,347,333,345,333,326,342,332,325,336,326,328,327,330,342,299,351,345,343,345,343,342,320]
csm064hdv04 | csm064sct03 | [0.5021,0.9996,1.4986,1.9987,2.4995,2.9998,3.4987,3.9995,4.5004,4.9993,5.4978] | [341,345,344,346,341,345,352,347,345,344,347] | [0.5033,1.0079,1.509,2.0086,2.5092,3.0096,3.5092,4.01,4.5105,5.0103,5.5095,6.0103,6.5106] | [349,350,354,339,353,343,354,342,335,344,342,322,297]
csm065hdv01 | csm065sct01 | [0.4518,0.9535,1.4568,1.9608,2.4659,2.9698,3.3487,3.9766,4.4811,4.9858,5.4888,5.9934] | [364,354,346,347,348,357,349,346,341,351,347,348] | [0.5094,1.0034,1.5015,1.9998,2.4982,2.9969,3.496,3.9948,4.4943,4.994,5.4924,5.9916,6.4898,6.9896] | [345,352,339,347,348,347,344,347,346,347,343,344,362,317]
csm065hdv02 | csm065sct02 |  |  | [0.5123,1.01,1.51,2.0107,2.5089,3.0103,3.5101,4.0112,4.5105,5.0116,5.5102,6.011,6.5114,7.0075,7.5109,8.0085,8.5088,9.0093,9.511,10.0107,10.5117,11.0112,11.5098] | [323,321,319,318,351,320,318,324,328,339,325,326,312,366,333,328,326,327,317,334,324,320,331]
csm065hdv03 | csm065sct02 |  |  | [0.5571,1.0547,1.55,2.047,2.5442,3.0428,3.5391,4.0393,4.5369,5.0346,5.5337,6.0318,6.5297,7.0296,7.5294,8.0277,8.5258,9.025,9.5241,10.0229,10.5203,11.0181,11.5177,12.0158,12.5146,13.0133,13.5122] | [324,313,319,307,317,311,307,301,320,304,314,310,310,327,317,335,328,311,307,326,335,329,317,346,335,328,326]
csm065hdv04 | csm065sct02 | [0.4969,0.9949,1.4932,1.9961,2.4934,2.9938,3.4945,3.9949,4.5417,4.9934,5.4943,5.9954,6.4956,6.9935,7.4954,7.9934] | [335,320,320,334,326,324,321,322,326,337,333,337,328,322,346,346] | [0.5192,1.0201,1.5183,2.02,2.5181,3.0158,3.5161,4.0157,4.5146,5.0153,5.5151,6.0147] | [317,312,328,337,319,343,344,333,335,324,338,334]
csm065hdv05 | csm065sct03 | [0.4988,0.9968,1.4967,1.9973,2.4993,2.998,3.4968,4.0572,4.4979,4.9986,5.498,5.9966] | [348,341,327,333,342,347,346,339,334,344,336,342] | [0.5192,1.0181,1.5184,2.0187,2.5178,3.0172,3.5165,4.016,4.5154,5.0163,5.516,6.0158,6.515,7.0177,7.5152] | [329,341,322,328,349,340,334,334,339,344,340,341,334,388,344]
csm066hdv01 | csm066sct01 | [0.4974,0.9956,1.4959,1.9957,2.4941,2.995,3.4964,3.9963,4.4944] | [355,356,351,355,350,347,345,346,354] | [0.5283,1.0292,1.528,2.027,2.5248,3.0241,3.5227,4.0225,4.5202,5.0208,5.5218] | [352,350,351,351,345,349,349,338,336,298,350]
csm066hdv02 | csm066sct02 |  |  | [0.5517,1.0493,1.5462,2.0467,2.5429,3.0434,3.5372,4.0374,4.5344,5.0328,5.5295,6.0287,6.5256,7.0254,7.5226,8.0217,8.5228,9.0208,9.5192,10.0178,10.5193,11.0173,11.5147,12.0158,12.5143,13.0138,13.5147,14.0142,14.5138,15.0121,15.5111] | [304,344,333,325,323,326,330,352,320,326,339,320,331,334,313,321,328,345,301,328,326,326,314,342,333,327,328,337,335,321,315]
csm066hdv03 | csm066sct02 | [0.4977,0.9967,1.4966,1.9968,2.4949,2.9961,3.6061,3.9959,4.496,4.9979,5.4958,5.9952] | [330,326,311,328,321,340,315,335,337,327,334,335] | [0.5433,1.0374,1.5321,2.0273,2.5251,3.0236,3.5214,4.0209,4.52,5.0187,5.5182,6.018,6.5177,7.0172,7.5163,8.0173,8.5163,9.016,9.5159] | [313,291,307,310,335,319,333,322,343,341,335,354,356,348,340,347,334,324,312]
csm066hdv04 | csm066sct03 | [0.5092,1.0075,1.5051,2.007,2.5068,3.1044,3.5061,3.9994,4.4967,4.9962] | [349,350,344,347,338,339,336,336,341,350] | [0.5243,1.0218,1.5197,2.0177,2.5173,3.0148,3.5148,4.0139,4.5128,5.0136,5.5108] | [341,341,340,336,348,335,343,331,311,311,318]
csm067hdv01 | csm067sct01 | [0.5016,0.9989,1.4998,1.999,2.4987,2.9988,3.5,3.9997,4.4987,4.9993,5.4994] | [360,363,347,356,352,358,364,354,359,359,353] | [0.5268,1.0268,1.5252,2.0228,2.5216,3.0216,3.5206,4.022,4.5199,5.0197] | [351,363,355,354,350,336,323,315,366,331]
csm067hdv02 | csm067sct02 |  |  | [0.5413,1.0351,1.5329,2.0288,2.5258,3.0237,3.5223,4.0207,4.5195,5.0185,5.5171,6.0158,6.5155,7.0148,7.5146,8.0131,8.5128] | [347,334,320,350,341,368,355,347,331,335,341,349,355,344,343,340,341]
csm067hdv03 | csm067sct02 | [0.4902,0.9906,1.4906,1.9892,2.4916,2.9926,3.4915,3.9929,4.4941,4.9957] | [343,330,327,338,344,342,341,352,322,335] | [0.5195,1.0187,1.5181,2.0172,2.5166,3.0151,3.5138,4.0146,4.514,5.0127,5.5111,6.0119,6.5124,7.0136,7.511,8.0114,8.5116,9.0098,9.5111,10.0105,10.5124] | [337,307,318,327,323,340,345,327,343,345,349,357,350,339,362,358,362,352,354,359,358]
csm067hdv04 | csm067sct03 | [0.4986,0.997,1.4974,1.9962,2.4962,2.9979,3.4978,3.9974] | [377,379,370,371,377,379,372,375] | [0.514,1.0163,1.5162,2.0153,2.515,3.0146,3.5149,4.0148,4.5136,5.0135] | [380,372,367,379,362,356,350,322,369,367]
csm068hdv01 | csm068sct01 | [0.4972,0.9958,1.497,1.9968,2.4954,2.9968,3.4961,3.9956,4.536,4.9973,5.4969,5.9955,6.4948,6.9959,7.4969,7.9953] | [345,343,346,349,344,338,341,338,352,331,339,331,346,346,334,343] | [0.558,1.0529,1.5514,2.0499,2.548,3.0473,3.5455,4.0437,4.5412,5.0419,5.5402,6.033,6.5316,7.0322,7.5255,8.0241,8.5226,9.0214,9.5206,10.0194,10.5189,11.0184] | [338,327,346,347,352,340,336,334,335,336,359,341,346,310,355,347,346,325,336,357,342,333]
csm068hdv02 | csm068sct02 |  |  | [0.5201,1.0166,1.5154,2.0181,2.5174,3.0141,3.5177,4.0155,4.5148,5.0134,5.5138,6.0133,6.5125,7.0122,7.5147,8.0148,8.5128,9.0122,9.5125,10.0125,10.5127,11.0148] | [338,323,349,343,333,339,345,332,352,329,339,329,332,329,334,341,332,332,341,341,350,343]
csm068hdv03 | csm068sct02 |  |  | [0.5342,1.0308,1.5258,2.024,2.5233,3.0216,3.5219,4.0204,4.5199,5.0201,5.5175,6.0155,6.5161,7.0153,7.5158,8.0147,8.5164,9.0165,9.5145,10.0144,10.5145,11.0146] | [333,311,328,341,339,339,347,326,324,325,348,313,328,322,321,340,324,322,318,340,324,323]
csm068hdv04 | csm068sct02 |  |  | [0.5241,1.0194,1.5188,2.0214,2.5204,3.0193,3.5225,4.0209,4.5224,5.0199,5.5209,6.0206,6.5205,7.0216,7.5184,8.0177,8.5182,9.0177,9.5175,10.0148,10.5138,11.0157,11.5122,12.0117] | [321,341,350,356,336,325,336,318,311,327,324,321,334,331,333,332,327,336,336,330,309,297,324,323]
csm068hdv05 | csm068sct02 | [0.501,0.9966,1.4956,1.9964,2.4987,2.9957,3.4947,3.9973,4.4954,4.9962,5.4948,5.9952,6.4976,6.9936,7.496,7.9946,8.4939] | [341,346,352,336,342,339,330,336,347,350,343,358,338,331,342,345,352] | [0.5001,1.0078,1.5097,2.0092,2.5103,3.0102,3.512,4.0137,4.5126,5.0121,5.5107,6.0115,6.5116,7.0119,7.5115,8.0117] | [345,335,354,340,329,327,339,365,349,343,352,343,354,332,336,323]
csm068hdv06 | csm068sct03 | [0.4982,0.9964,1.4958,1.9968,2.4967,2.9958,3.495,3.9959,4.4976,4.9954,5.4939,5.9957,6.4965,6.9957,7.4938] | [333,334,326,325,322,339,326,336,342,322,343,323,314,327,342] | [0.54,1.037,1.5347,2.0343,2.5353,3.033,3.5312,4.0297,4.5302,5.0275,5.527,6.0264,6.5263,7.0245,7.5235,8.0231,8.5225,9.0215,9.521,10.0219,10.5201] | [327,326,332,329,340,336,333,324,330,337,337,337,339,339,332,340,336,355,351,305,331]
csm069hdv01 | csm069 | [0.4988,0.996,1.4965,1.9966,2.4984,2.9959,3.4983,3.9981,4.469,4.9961,5.4973,5.999,6.4986,6.9977,7.4964,7.9969] | [350,339,341,346,345,345,327,334,336,329,339,338,345,336,344,348] | [0.5215,1.0194,1.5168,2.0162,2.4511,3.0145,3.5139,4.013,4.5143,5.0137,5.5135,6.0125,6.5132,7.0136,7.5123,8.0123,8.5136,9.0136,9.5135] | [327,332,325,333,342,334,328,332,337,330,337,352,349,338,339,336,352,343,327]
csm070hdv01 | csm070sct01 | [0.498,0.9949,1.4963,1.995,2.4951,2.9944,3.4943,3.9946,4.4938,4.9956,5.4953] | [349,355,360,356,337,341,354,358,344,342,353] | [0.5214,1.0308,1.5212,2.0205,2.5202,3.0203,3.5192,4.0179,4.5175,5.0184,5.5173,6.0167,6.5179] | [352,354,347,344,351,344,350,348,347,347,366,319,333]
csm070hdv02 | csm070sct02 |  |  | [0.5211,1.0194,1.5171,2.0182,2.5163,3.0149,3.5153,4.0144,4.5122,5.0136,5.5134,6.0119,6.5121,7.0117,7.5109,8.0121,8.5104,9.0113,9.5129] | [331,306,350,340,336,359,349,358,349,341,324,349,328,332,336,330,336,333,342]
csm070hdv03 | csm070sct02 |  |  | [0.5393,1.0349,1.5322,2.0275,2.5262,3.0227,3.5215,4.0206,4.5197,5.0201,5.5193,6.0175,6.5157,7.0158,7.5153,8.0145,8.5112,9.0109,9.5119] | [334,321,335,314,337,309,329,319,315,317,324,327,332,349,334,330,327,339,336]
csm070hdv04 | csm070sct02 | [0.4992,0.9973,1.4988,1.9982,2.4967,2.9968,3.4989,3.9975,4.497,4.9976,5.4988,5.9968,6.4987,6.9962] | [339,341,331,344,281,349,355,335,359,342,361,336,346,330] | [0.5144,1.0126,1.5107,2.01,2.5101,3.0091,3.5092,4.0098,4.5097,5.0097,5.5095,6.0097,6.5103,7.0097] | [333,351,347,349,349,347,347,343,343,340,356,324,313,369]
csm070hdv05 | csm070sct03 | [0.496,0.9923,1.4921,1.9927,2.4921,2.9921,3.4928,3.9919,4.4929,4.9934,5.4924] | [347,342,349,353,349,336,344,345,345,349,348] | [0.5164,1.0152,1.5139,2.0148,2.5127,3.0123,3.5128,4.0128,4.5108,5.011,5.5111,6.01,6.5102,7.0111] | [344,344,354,336,347,344,349,331,341,344,329,346,354,330]
csm071hdv01 | csm071 | [0.4899,0.9889,1.4894,1.9903,2.4901,2.9906,3.4932,3.9925] | [369,358,361,366,366,359,366,366] | [0.5323,1.0277,1.5252,2.024,2.5231,3.0223,3.5613,4.0209,4.5197,5.0194] | [362,355,348,365,354,340,334,367,349,358]
csm072hdv01 | csm072sct01 | [0.4984,0.9958,1.4954,1.998,2.4973,2.9975,3.4965,3.9974,4.4961] | [359,358,372,368,363,371,363,371,374] | [0.5153,1.0143,1.5136,2.0136,2.5141,3.0147,3.5121,4.012,4.5134,5.0124] | [358,365,363,361,357,350,349,337,320,339]
csm072hdv02 | csm072sct02
csm072hdv03 | csm072hdv02
csm072hdv03 | csm072hdv02
csm072hdv04 | csm072hdv02
csm072hdv05 | csm072hdv03 | [0.4995,0.9979,1.4966,1.9974,2.4592,2.9978,3.4964,3.9967,4.4964] | [363,367,357,351,344,353,350,366,353] | [0.5509,1.0491,1.5292,2.026,2.524,3.0214,3.5197,4.0168,4.5156,5.0149] | [365,354,349,367,353,353,358,356,333,376]
csm073hdv01 | csm073sct01 | [0.5068,1.0064,1.5061,2.0056,2.5045,3.0059,3.506,4.0044] | [360,352,354,361,353,350,364,358] | [0.5188,1.016,1.5156,2.0138,2.5126,3.0131,3.5134,4.0144,4.5123] | [359,350,354,353,355,353,338,315,314]
csm073hdv02 | csm073sct02 |  |  | [0.5492,1.0305,1.5251,2.0243,2.5219,3.0196,3.5183,4.018,4.5167,5.0185,5.5169,6.018,6.5169,7.0134,7.5168,8.0152,8.5112,9.0107,9.5124] | [322,315,320,310,313,320,322,311,314,312,312,308,328,326,323,316,332,333,325]
csm073hdv03 | csm073sct02 | [0.5071,1.0059,1.5065,1.9721,2.5075,3.0064] | [337,337,353,345,337,344,347,350,347] | [0.5276,1.0238,1.5215,2.0195,2.5187,3.0169,3.5163] | [305,335,329,318,326,329,313,328,342,336,333,343,333,343,336,342,348,359,352,355,354,349,372,365,326]
csm073hdv04 | csm073sct03 | [0.5037,1.0038,1.5026,2.0029,2.5027,3.0035,3.5033,4.0029] | [348,342,347,343,346,355,350,350] | [0.544,1.0397,1.5343,2.0323,2.5292,3.0265,3.5233,4.0197,4.5419,5.0397,5.5366,6.0333] | [337,334,340,357,346,347,353,345]
csm074hdv01 | csm074sct01 | [0.5071,1.0059,1.5065,1.9721,2.5075,3.0064] | [357,366,351,366,359,357] | [0.5194,1.0188,1.5182,2.0158,2.5144,3.014,3.5137,4.0138,4.5127 | [360,364,355,356,344,350,317]
csm074hdv02 | csm074sct02 |  |  | [0.5304,1.0261,1.5245,2.0227,2.5212,3.0196,3.5178,4.015,4.5134,5.0138,5.5123] | [317,337,340,314,333,331,333,321,331,339,316]
csm074hdv03 | csm074sct02 | [0.5027,1,1.4981,1.9971,2.6102,2.9982,3.497,3.9974] | [333,325,311,332,342,328,309,336] | [0.53,1.0238,1.5221,2.0198,2.5182,3.0146,3.5151,4.0141,4.5133,5.0121,5.511,6.0107,6.5102,7.0091,7.5097,8.0094,8.5075,9.0077,9.5082,10.0068] | [326,332,320,317,331,333,331,328,349,341,342,341,340,342,342,311,337,347,319,337]
csm074hdv04 | csm074sct03 | [0.5087,1.006,1.5063,1.9271,2.5071,3.0064,3.5059] | [354,361,358,364,360,369,358] | [0.5194,1.0188,1.5182,2.0158,2.5144,3.014,3.5137,4.0138,4.5127] | [352,365,353,354,342,322,307,341,302]
csm075hdv01 | csm075sct01 | [0.5027,1.0008,1.4992,2.1559,2.5001,3.0004] | [353,369,357,364,343,360] | [0.5305,1.0293,1.5274,2.0237,2.5202,3.0184,3.515,4.0154] | [355,352,360,351,333,331,315,324]
csm075hdv02 | csm075sct02 | [0.4992,0.9994,1.4967,1.994,2.4963,2.9977] | [364,363,368,359,353,364] | [0.5074,1.0067,1.5099,2.0071,2.51,3.0109,3.5101,4.0099] | [357,356,365,357,340,326,345,322]
csm076hdv01 | csm076sct01 | [0.4913,0.9894,1.4897,1.9901,2.4901,2.9886,3.4904,3.9901,4.4513,4.9893,5.4904,5.9905,6.4903,6.9896,7.4921,7.9913] | [342,345,341,351,352,354,348,344,351,356,339,354,332,336,338,341] | [0.5309,1.0287,1.528,2.0268,2.5249,3.0243,3.5238,4.0223,4.5225,5.0209,5.5202,6.0199,6.5196,7.0189] | [335,349,349,339,340,341,346,347,333,338,337,332,325,326]
csm076hdv02 | csm076sct02 |  |  | [0.5329,1.0326,1.5309,2.0263,2.5241,3.0218,3.5213,4.0204,4.519,5.018,5.5166,6.0192,6.5183,7.0166,7.5165,8.0144,8.5139,9.0137,9.5129,10.0145,10.5153,11.0163,11.5149,12.0142,12.5133,13.0137,13.5452,14.0131,14.5127,15.0137] | [331,312,314,341,332,325,344,339,342,353,334,326,328,353,362,349,339,363,327,335,327,316,334,340,340,338,341,328,330,325]
csm076hdv03 | csm076sct02 |  |  | [0.5378,1.0296,1.5275,2.0261,2.5238,3.0238,3.521,4.0218,4.521,5.0199,5.5198,6.0188,6.5195,7.0176,7.5175,8.0183,8.5171,9.018,9.5169,10.017,10.5173,11.0158] | [331,341,312,311,311,306,325,327,330,330,322,333,330,341,344,323,333,325,311,318,325,325]
csm076hdv04 | csm076sct02 | [0.497,0.9947,1.4966,1.995,2.4944,2.9956,3.497,3.9954,4.4945,4.9955,5.4964,5.9954,6.492,6.9939,7.4939,7.9931,8.4918,8.9929,9.4942] | [311,330,349,341,336,338,337,346,349,355,337,337,331,340,344,343,330,341,322] | [0.4894,1.0001,1.5065,2.0096,2.5098,3.0113,3.5096,4.011,4.5118,5.0103,5.5094,6.0112,6.5105,7.0105,7.5109,8.0122,8.511,9.0089,9.5109,10.0111,10.5103,11.0094,11.5109] | [307,328,323,335,345,324,338,346,339,336,349,332,346,349,341,348,344,338,360,332,343,338,323]
csm076hdv05 | csm076sct03 | [0.4937,0.9883,1.4892,1.9916,2.4905,2.9898,3.4903,3.9912,4.4907,4.9895,5.4896,5.9912,6.4908,6.9887,7.4896] | [340,342,337,344,327,348,335,314,352,342,321,326,330,322,348] | [0.5275,1.0251,1.5239,2.0234,2.5222,3.0207,3.5199,4.0181,4.5177,5.0188,5.5182,6.0165,6.517,7.0154,7.5162,8.015,8.5142,9.014] | [331,325,322,336,335,340,335,339,336,347,339,338,337,341,332,323,320,328]
csm077hdv01 | csm077sct01 | [0.493,0.9903,1.489,1.9906,2.492,2.9905,3.4901,3.9927,4.4932,4.9931,5.4917,5.9919] | [354,355,354,353,359,357,362,352,352,362,346,348] | [0.5363,1.0521,1.5282,2.0257,2.5342,3.0314,3.5301,4.0297,4.5288,5.0279,5.5292,6.026,6.5249,7.0256,7.5256] | [345,368,355,366,363,357,355,357,347,356,329,332,323,309,313]
csm077hdv02 | csm077sct02 |  |  | [0.537,1.0279,1.5269,2.0248,2.5246,3.0225,3.523,4.0211,4.5207,5.0209,5.5194,6.0184,6.5175,7.0158,7.516,8.0152,8.5127,9.0145] | [340,316,320,352,347,312,340,353,329,318,342,352,337,336,330,332,357,326,333]
csm077hdv03 | csm077sct02 |  |  | [0.5098,1.0129,1.5132,2.0122,2.5111,3.0111,3.514,4.011,4.5106,5.0109,5.5093,6.0116,6.51,7.0097,7.5112,8.0112,8.5102,9.0114,9.5116,10.01,10.5094,11.0092,11.5104,12.0077,12.5073,13.0081,13.5068] | [334,335,335,335,321,322,319,320,336,327,342,324,329,342,340,315,330,315,307,320,317,332,334,321,332,334,347]
csm077hdv04 | csm077sct02 | [0.4974,0.9946,1.4937,1.9936,2.4951,2.9956,3.4949,3.9936,4.4945,4.995,5.4941,5.9944,6.4958,6.9941,7.4947] | [332,338,329,343,327,345,338,326,334,352,325,346,338,333,358] | [0.538,1.0382,1.5361,2.0319,2.5299,3.03,3.5267,4.025,4.5236,5.0238,5.5232,6.0217,6.5206,7.0202,7.5209] | [344,325,339,341,337,354,349,348,341,340,328,322,320,311,326]
csm077hdv05 | csm077sct03 | [0.5009,0.9965,1.4956,1.9939,2.494,2.9957,3.4942,3.9936,4.4934,4.9949,5.4934,5.9918] | [336,344,347,347,347,339,341,351,355,342,342,348] | [0.5153,1.0109,1.5111,2.0109,2.5084,3.0095,3.5095,4.0098,4.5091,5.0088,5.5097] | [343,340,341,331,340,337,343,344,353,345,339]
csm078hdv01 | csm078sct01 | [0.5006,0.9981,1.4981,1.9986,2.4967,2.9032,3.4976,3.997,4.4953,4.9937] | [372,375,368,362,357,366,373,374,373,377] | [0.5234,1.0198,1.5177,2.0165,2.5155,3.0154,3.5145,4.015,4.5142,5.014,5.514,6.0134] | [376,367,357,371,372,365,352,361,352,344,325,312]
csm078hdv02 | csm078sct02 |  |  | [0.5423,1.0305,1.5239,2.022,2.5185,3.0173,3.5171,4.0159,4.5141,5.0124,5.5136,6.0133,6.5134,7.0134,7.5126,8.012,8.5105] | [335,330,333,341,307,309,335,315,337,349,346,327,341,346,352,336,347]
csm078hdv03 | csm078sct02 |  |  | [0.5319,1.0265,1.5264,2.0244,2.5239,3.0223,3.5215,4.0206,4.5192,5.0175,5.5175,6.0148,6.5156,7.013,7.5129,8.0123,8.5127,9.0124] | [336,347,352,355,348,332,335,331,329,317,332,311,325,334,315,327,339,349]
csm078hdv04 | csm078sct02 | [0.4977,0.9947,1.4961,1.9956,2.4953,2.9947,3.4976,3.9965,4.4941,4.9957,5.4964,5.9963,6.4953] | [358,346,355,340,341,356,346,352,329,348,329,346,341] | [0.5251,1.0277,1.5275,2.0257,2.5247,3.0209,3.5216,4.0199,4.519,5.0197,5.5181,6.0175,6.5177] | [339,340,336,339,344,352,354,352,349,344,345,327,327]
csm078hdv05 | csm078sct03 | [0.5098,1.0067,1.5068,2.007,2.5055,3.0029,3.5031,4.0025,4.4999,4.9983] | [351,362,349,367,351,362,372,341,361,355] | [0.505,1.0073,1.5084,2.0089,2.5085,3.0105,3.5108,4.0108,4.5104,5.0117,5.5117,6.0108] | [358,358,361,360,345,359,365,355,345,341,352,319]
csm079hdv01 | csm079sct01 | [0.4945,0.9973,1.4978,1.9998,2.5013,2.9995,3.4989,4.0012] | [369,370,376,375,365,370,364,376] | [0.5202,1.0169,1.5162,2.0147,2.514,3.0144,3.5139,4.0133,4.5122,5.0131,5.5131] | [369,368,372,372,374,367,363,330,311,314,314]
csm079hdv02 | csm079sct02 |  |  | [0.5306,1.0183,1.5175,2.0192,2.5175,3.0172,3.5161,4.0163,4.5155,5.0146,5.5143,6.0151,6.5149,7.0139,7.5138,8.0136] | [329,332,349,337,357,345,349,352,347,350,343,356,348,360,363,329]
csm079hdv03 | csm079sct02 | [0.4986,0.9951,1.494,1.9946,2.4932,2.9936,3.4931,3.9922,4.4938,4.9932,5.4918] | [360,360,345,355,357,350,356,353,359,350,354] | [0.5137,1.013,1.512,2.0119,2.5126,3.0124,3.5112,4.0115,4.5119,5.011,5.5121] | [356,347,359,346,339,365,365,364,356,340,334]
csm079hdv04 | csm079sct03 | [0.4959,0.9934,1.4918,1.9912,2.4935,2.9933,3.4918,3.9915] | [364,367,356,366,356,357,367,365] | [0.5155,1.0171,1.5172,2.018,2.518,3.0175,3.5163,4.0168,4.517] | [373,364,353,356,359,351,353,336,313]
csm080hdv01 | csm080sct01 | [0.4927,0.9889,1.4887,1.9915,2.4904,2.9899,3.4892,3.9927,4.4928,4.99] | [352,352,361,348,348,344,357,355,351,336] | [0.5181,1.0157,1.5158,2.0152,2.5143,3.014,3.5141,4.0145,4.5129,5.0123,5.5139,6.0126,6.5138] | [348,356,356,350,353,353,346,347,346,354,368,334,347]
csm080hdv02 | csm080sct02 |  |  | [0.5216,1.0194,1.5161,2.0153,2.517,3.0166,3.5156,4.0132,4.5139,5.0131,5.5119,6.0135,6.5119,7.0094,7.513,8.012,8.5128,9.0125,9.5102,10.0108,10.5125,11.0105,11.5114,12.0116,12.5123,13.0132,13.5108,14.0109] | [321,344,327,326,312,336,342,332,327,348,348,343,346,383,318,336,327,333,327,332,343,339,355,338,330,314,325,345]
csm080hdv03 | csm080sct02
csm080hdv04 | csm080sct03 | [0.4996,0.9985,1.4977,1.9992,2.498,2.9983,3.498,4.0007,4.4975,4.9967] | [341,339,356,359,352,355,334,357,352,347] | [0.5597,1.0527,1.5503,2.0496,2.5472,3.0455,3.544,4.0433,4.5319,5.0261,5.5209,6.0172,6.5159,7.0138] | [352,353,347,353,344,359,341,341,352,332,326,342,356,366]
csm081hdv01 | csm081sct01 | [0.4997,0.9984,1.4975,1.9972,2.4978,3.0003,3.4977,3.9986,4.498,4.9995,5.4984] | [350,350,349,341,341,344,339,350,345,352,352] | [0.5289,1.0249,1.5238,2.0217,2.52,3.0208,3.5204,4.0188,4.5179,5.018,5.5178,6.0167,6.5176,7.016,7.5167] | [344,341,338,347,343,336,343,357,351,343,348,372,330,326,330]
csm081hdv02 | csm081sct02 |  |  | [0.5184,1.0162,1.5159,2.0129,2.5143,3.0128,3.5124,4.0134,4.5112,5.0123,5.5113,6.5102,7.5126,8.0123,8.5123,9.012,9.5118] | [335,337,340,338,339,344,341,334,344,336,343,366,332,333,334,341,327]
csm081hdv03 | csm081sct02 | [0.4959,0.9944,1.4933,1.9944,2.4947,2.9958,3.4978,3.9946,4.4965,4.9945,5.4952,5.9943,6.4948] | [245,347,311,320,338,329,328,338,349,329,311,328,325] | [0.539,1.0321,1.5283,2.0269,2.5255,3.0235,3.523,4.0242,4.522,5.0207,5.5207,6.0186,6.5193,7.0181,7.5155,8.0146,8.5148,9.0144,9.5127,10.0127,10.5115] | [327,338,336,334,344,341,328,329,335,344,339,339,345,344,340,348,339,357,363,352,356]
csm081hdv04 | csm081sct03 | [0.4341,0.9339,1.433,1.933,2.4334,2.9337,3.4329,3.9329,4.4344,4.9351,5.4332] | [349,330,340,339,331,342,342,339,333,332,346] | [0.513,1.0066,1.5019,1.9981,2.4957,2.9921,3.4891,3.9882,4.4854,4.9852,5.4832,5.9821,6.4806,6.9788,7.4776] | [334,337,330,340,330,341,350,346,343,342,340,356,320,315,329]
csm082hdv01 | csm082sct01 | [0.5298,1.024,1.5269,2.0264,2.5681,3.0246,3.5263,4.0258] | [350,358,356,355,354,363,357,367] | [0.5051,0.9591,1.5017,2.0034,2.5044,3.0047,3.504,4.0047,4.505,5.0049,5.5089] | [349,360,340,357,367,377,356,346,378,352,343]
csm082hdv02 | csm082sct02 |  |  | [0.5481,1.0461,1.5421,2.0383,2.5371,3.0359,3.5352,4.0336,4.5321,5.0304,5.5309,6.0291,6.5217,7.0185,7.515,8.0142,8.5126,9.0128,9.5119] | [296,328,323,324,301,339,297,328,335,318,299,314,303,322,313,328,341,329,355]
csm082hdv03 | csm082sct02 |  |  | [0.5103,1.0087,1.5105,2.0095,2.5098,3.0076,3.5082,4.011,4.5094,5.0098,5.5094,6.0088,6.5097,7.008,7.5097,8.0104,8.5081,9.0089,9.5077] | [343,338,318,328,328,312,316,332,332,316,320,321,324,330,339,339,338,329,311]
csm082hdv04 | csm082sct02 | [0.4991,0.9966,1.496,1.9942,2.4948,2.9968,3.4951,3.9947,4.4946,4.9954] | [344,345,343,347,346,341,350,355,360,340] | [0.5214,1.0174,1.515,2.0168,2.5167,3.0158,3.5154,4.0159,4.5159,5.0164,5.5153,6.0164,6.517,7.0156,7.5152,8.0151] | [350,346,333,334,350,355,353,330,348,347,346,344,347,355,326,378]
csm082hdv05 | csm082sct03 | [0.4996,0.9956,1.4956,1.9967,2.5754,2.9943,3.4945,3.9959] | [354,346,344,346,347,347,357,350] | [0.5137,1.0117,1.5114,2.011,2.5133,3.0111,3.5123,4.0117,4.5112,5.0128] | [344,354,350,347,358,356,350,336,316,307]
csm083hdv01 | csm083sct01 | [0.4999,0.9988,1.4968,1.9962,2.4968,2.9969,3.4967,3.9932] | [367,374,359,364,365,362,364,376] | [0.5182,1.0155,1.5153,2.017,2.5164,3.0132,3.5133,4.0126,4.5125] | [362,353,353,351,360,356,345,344,308]
csm083hdv02 | csm083sct02 | [0.4963,0.9912,1.4914,1.9935,2.4924,2.9912,3.4913,3.9936] | [363,369,360,358,358,362,358,359] | [0.5173,1.0166,1.5162,2.0134,2.5147,3.0144,3.5135,4.0151,4.5149] | [355,363,362,361,366,356,354,359,346]
csm083hdv03 | csm083sct03 | [0.4948,0.9897,1.4913,1.9879,2.4889,2.9877,3.4891,3.9868] | [361,371,380,364,362,363,366,360] | [0.5,1.0098,1.5095,2.0086,2.5093,3.0092,3.5086,4.0103] | [352,369,366,366,353,343,326,319]
csm085hdv01 | csm085 | [0.4945, 0.9917, 1.4924, 2.4943, 2.9934, 3.4931] | [319,332,337,335,325,334,334,327,319,340,329,335,331,329,322,338,328,331] | [0.5109, 1.0095, 1.5098, 2.0086, 2.5083] | [370,364,363,348,350]
csm086hdv01 | csm086 | [0.4947,0.9939,1.4923,1.9929,2.4931,2.9934,3.4925,3.9935,4.4922,5.4917,5.9912,6.4926,6.9915,7.4896,7.99,8.491,8.9886,9.4869] | [332,318,337,328,321,336,337,325,347,320,335,331,332,333,331,344] | [0.5016,1.0024,1.5047,2.0034,2.5044,3.0056,3.5061,4.0065,4.5077,5.0087,5.5066,6.0066,6.5078,7.0081,7.5074,8.0069,8.5086,9.008,9.5113] | [306,330,334,323,318,332,345,328,316,335,339,336,343,338,334,336,322,358,366]
csm090hdv01 | csm090 | [0.4944, 0.9934, 1.492, 1.9918, 2.493, 2.9937, 3.4949, 3.9925, 4.4941, 4.994, 5.4931, 5.992, 6.4932, 6.9932, 7.4919, 7.9932, 8.4943, 8.9933] | [330,340,344,342,352,327,349,334,341,350,339,332,341,339,342,318,329,343] | [0.5084, 1.006, 2.0065, 2.5068, 3.0072, 3.508, 4.007, 4.5083, 5.0074, 5.5085, 6.0088, 6.5092, 7.0096, 7.5091, 8.0094, 0, 0, 0, 0, 0, 0, 0, 0, 0, 0, 0, 0, 0, 0, 0, 0, 0, 0, 0, 0, 0, 0, 0, 0, 0, 0, 0, 0, 0, 0, 0, 0, 0, 0, ] | [348,344,336,324,326,332,334,350,345,339,338,336,336,336,354]
csm091hdv1 | csm091 | [0.4948, 0.9932, 1.4931, 1.9939, 2.4947, 3.4918, 3.993, 4.495, 4.9931, 5.4932] | [363,363,360,355,363,355,353,355,366,358] | [0.5094, 1.0091, 1.5091, 2.0089, 2.5095, 3.0092, 3.509] | [370,358,352,359,344,351,329]
csm092hdv1 | csm092 | [0.4951, 0.9945, 1.4929, 1.9924, 2.4941, 2.9935, 3.9916, 4.4918, 4.994, 5.4936, 5.9919, 6.4927] | [346,346,347,348,336,346,347,353,346,352,349,351] | [0.5081, 1.0061, 1.5083, 2.0082, 2.5073, 3.0068, 3.5079, 4.0084, 4.5074, 5.007, 5.5079, 6.0077] | [355,350,361,348,344,339,355,350,343,336,341,346]
csm094hdv1 | csm094 | [0.4947, 0.9914, 1.4918, 1.9942, 2.4909, 2.9917, 3.4928, 3.9932, 4.4935, 4.9922, 5.995, 6.4927, 6.9914, 7.4929, 7.9931, 8.4931, 8.9926, 9.4926, 9.9933] | [327,346,334,339,357,341,339,327,326,337,330,333,339,334,336,337,330,331,340] | [0.5047, 1.0051, 1.5066, 2.0073, 2.5053, 3.006, 3.5074, 4.0074, 4.5064, 5.0066, 5.5077, 6.0071, 6.5068, 7.0075] | [326,334,337,338,327,321,330,331,336,338,331,336,325,332]
csm096hdv01 | csm096 | [0.4947, 0.9934, 1.4933, 1.994, 2.4927, 2.9936, 3.4969, 3.9941, 4.9934, 5.495, 5.9951, 6.4937, 6.9936, 7.4945, 7.993, 8.494] | [332,318,337,328,321,336,337,325,347,320,335,331,332,333,331,344] | [0.5088, 1.0083, 1.5088, 2.0097, 2.5083, 3.0078, 3.5101, 4.0087, 4.5081, 5.0081, 5.5094, 6.0093, 6.5091, 7.0069, 7.5076, 8.0077, 8.5078, 9.0074, 9.5075, 10.007] | [332,325,337,290,344,341,341,329,336,332,336,338,347,341,344,344,332,337,339,323]
csm098hdv01 | csm098 | [0.3953, 0.8948, 1.3941, 1.8939, 2.8955, 3.3933, 3.8934, 4.3942] | [3550.134, 3491.292, 3461.871, 3304.959, 3520.713, 3422.643, 3550.134, 3412.836] | [0.5075, 1.0063, 1.5069, 2.0063, 2.5054, 3.0068, 3.5068, 4.0066, 4.5059, 5.0063] | [3471.678, 3550.134, 3491.292, 3383.415, 3422.643, 3442.257, 3373.608, 3295.152, 3079.398, 3177.468]
csm101hdv01 | csm101 | [0.4952, 0.8942, 1.2941, 1.6961, 2.095, 2.4946, 2.8943, 3.2943, 4.095, 4.4946, 4.8933, 5.2939, 5.695, 6.0949, 6.4937, 6.8932] | [3363.801, 3373.608, 3383.415, 3422.643, 3324.573, 3373.608, 3481.485, 3412.836, 3344.187, 3393.222, 3412.836, 3344.187, 3344.187, 3422.643, 3442.257, 3373.608] | [0.5327, 1.0153, 1.5117, 2.0115, 2.5095, 3.0102, 3.5095, 4.0085, 4.5078, 5.0074, 5.5068, 6.0054, 6.5048, 7.0065, 7.5065] | [3295.152, 3118.626, 3403.029, 3403.029, 3422.643, 3226.503, 3373.608, 3471.678, 3295.152, 3403.029, 3295.152, 3383.415, 3393.222, 3452.064, 3520.713]

## metallography
Sample Name | Parent Sample Name | Bead height (mm) | Fusion zone area (mm^2) | Fusion zone width (mm) | Fusion zone depth (mm) | Fusion zone depth at 50% fusion zone width (mm) | Fusion zone depth at 75% fusion zone width (mm) | Microstructure type (1-basketweave, 2-colony, 4-GB alpha) | Beta grain length // build (microns) | Beta grain length perp. build (microns) | Colony size (if applicable) | Alpha lath thickness (microns) | FILE: images, [file1.jpg, file2.jpg, etc.]
csm001opm01 | csm001
csm002opm01 | csm002 | 5.19 | 42.922863 | 11.953 | 3.14 | 2.656 | 1.8515 | [5 empty] | [csm/metallography/csm002opm01_20x_measured.tif, csm/metallography/csm002opm01_20x.tif]
csm003opm01 | csm003 | 5.325 | 41.550639 | 11.651 | 3.125 | 2.3845 | 1.6005 | [5 empty] | [csm/metallography/csm003opm01_20x_measured.tif, csm/metallography/csm003opm01_20x.tif]
csm004opm01 | csm004 | 5.521 | 44.034135 | 11.705 | 3.141 | 2.4745 | 1.7475 | [5 empty] | [csm/metallography/csm004opm01_20x_measured.tif, csm/metallography/csm004opm01_20x.tif]
csm005opm01 | csm005 | 5.477 | 44.319749 | 11.771 | 2.913 | 2.3465 | 1.606 | [5 empty] | [csm/metallography/csm005opm01_20x_measured.tif, csm/metallography/csm005opm01_20x.tif]
csm006opm01 | csm006 | 5.047 | 40.943251 | 11.607 | 3.523 | 2.864 | 2.091 | [5 empty] | [csm/metallography/csm006opm01_20x_measured.tif, csm/metallography/csm006opm01_20x.tif]
csm007opm01 | csm007
csm008opm01 | csm008 | 3.68 | 24.089144 | 9.555 | 2.091 | 1.7725 | 1.2805 | [5 empty] | [csm/metallography/csm008opm01_30x_measured.tif, csm/metallography/csm008opm01_30x.tif]
csm009opm01 | csm009 | 4.29 | 28.381005 | 9.57 | 2.26 | 1.895 | 1.3835 | [5 empty] | [csm/metallography/csm009opm01_20x_measured.tif, csm/metallography/csm009opm01_20x.tif]
csm010opm01 | csm010 | 4.508 | 31.448192 | 10.275 | 2.377 | 1.9785 | 1.419 | [5 empty] | [csm/metallography/csm010opm01_30x.tif, csm/metallography/csm010opm01_30x_measured.tif, csm/metallography/csm010opm01_30x.jpg, csm/metallography/csm010opm01_30x_measured.jpg]
csm011opm01 | csm011 | 4.41 | 29.367722 | 9.495 | 2.131 | 1.855 | 1.3985 | [5 empty] | [csm/metallography/csm011opm01_30x.tif, csm/metallography/csm011opm01_30x_measured.tif, csm/metallography/csm011opm01_30x.jpg, csm/metallography/csm011opm01_30x_measured.jpg]
csm012opm01 | csm012 | 4.697 | 30.01458 | 9.387 | 2.053 | 1.6495 | 1.205 | [5 empty] | [csm/metallography/csm012opm01_30x.tif, csm/metallography/csm012opm01_30x_measured.tif, csm/metallography/csm012opm01_30x.jpg, csm/metallography/csm012opm01_30x_measured.jpg]
csm013opm01 | csm013 | 4.829 | 31.386905 | 9.198 | 1.983 | 1.728 | 1.2705 | [5 empty] | [csm/metallography/csm013opm01_30x.tif, csm/metallography/csm013opm01_30x_measured.tif, csm/metallography/csm013opm01_30x.jpg, csm/metallography/csm013opm01_30x_measured.jpg]
csm014opm01 | csm014 | 5.134 | 32.273593 | 8.951 | 1.958 | 1.662 | 1.201 | [5 empty] | [csm/metallography/csm014opm01_30x.tif, csm/metallography/csm014opm01_30x_measured.tif, csm/metallography/csm014opm01_30x.jpg, csm/metallography/csm014opm01_30x_measured.jpg]
csm015opm01 | csm015 | 4.179 | 28.683095 | 10.02 | 2.361 | 1.9705 | 1.345 | [5 empty] | [csm/metallography/csm015opm01_30x.tif, csm/metallography/csm015opm01_30x_measured.tif, csm/metallography/csm015opm01_30x.jpg, csm/metallography/csm015opm01_30x_measured.jpg]
csm016opm01 | csm016 | 4.236 | 31.740786 | 10.902 | 2.529 | 2.0985 | 1.482 | [5 empty] | [csm/metallography/csm016opm01_20x.tif, csm/metallography/csm016opm01_20x_measured.tif, csm/metallography/csm016opm01_20x.jpg, csm/metallography/csm016opm01_20x_measured.jpg]
csm017opm01 | csm017 | 3.217 | 16.371255 | 7.733 | 1.37 | 1.1275 | 0.7895 | [5 empty] | [csm/metallography/csm017opm01_30x.tif, csm/metallography/csm017opm01_30x_measured.tif, csm/metallography/csm017opm01_30x.jpg, csm/metallography/csm017opm01_30x_measured.jpg]
csm018opm01 | csm018 | 6.231 | 45.11387 | 10.042 | 2.529 | 2.178 | 1.639 | [5 empty] | [csm/metallography/csm018opm01_30x.tif, csm/metallography/csm018opm01_30x_measured.tif, csm/metallography/csm018opm01_30x.jpg, csm/metallography/csm018opm01_30x_measured.jpg]
csm019opm01 | csm019 | 5.353 | 26.408239 | 6.627 | 1.47 | 1.281 | 0.9365 | [5 empty] | [csm/metallography/csm019opm01_30x.tif, csm/metallography/csm019opm01_30x_measured.tif]
csm020opm01 | csm020 |  | 35.117 | 7.865 | 1.97 | 1.699 | 1.279 | [5 empty] | [csm/metallography/csm020opm01_30x.tif, csm/metallography/csm020opm01_30x_measured.tif]
csm021opm01 | csm021 | 6.108 | 30.948522 | 6.649 | 1.596 | 1.329 | 0.9405 | [5 empty] | [csm/metallography/csm021opm01_30x.tif, csm/metallography/csm021opm01_30x_measured.tif]
csm022opm01 | csm022 | 6.345 | 31.310378 | 6.433 | 1.446 | 1.191 | 0.8375 | [5 empty] | [csm/metallography/csm022opm01_30x.tif, csm/metallography/csm022opm01_30x_measured.tif]
csm023opm01 | csm023 | 6.544 | 36.867481 | 6.98 | 1.628 | 1.361 | 1.007 | [5 empty] | [csm/metallography/csm023opm01_20x.tif, csm/metallography/csm023opm01_20x_measured.tif]
csm024opm01 | csm024
csm025opm01 | csm025 | 1.636 | 6.018741 | 5.227 | 0.682 | 0.562 | 0.3845 | [5 empty] | [csm/metallography/csm025opm01_50x.tif, csm/metallography/csm025opm01_50x_measured.tif]
csm026opm01 | csm026
csm027opm01 | csm027
csm028opm01 | csm028
csm029opm01 | csm029 | 2.419 | 7.918066 | 4.718 | 0.581 | 0.471 | 0.2595 | [5 empty] | [csm/metallography/csm029opm01_50x.tif, csm/metallography/csm029opm01_50x_measured.tif]
csm030opm01 | csm030
csm031opm01 | csm031
csm032opm01 | csm032 | 2.28 | 7.924993 | 4.557 | 0.027 | 0.178 | 0.1265 | [5 empty] | [csm/metallography/csm032opm01_30x.tif, csm/metallography/csm032opm01_30x_measured.tif]
csm033opm01 | csm033
csm034opm01 | csm034
csm035opm01 | csm035
csm036opm01 | csm036
csm037opm01 | csm037 | 6.446 | 57.752196 | 12.631 | 2.924 | 2.39 | 1.753 | [5 empty] | [csm/metallography/csm037opm01_20x.tif, [csm/metallography/csm037opm01_20x_measured.fit]
csm038opm01 | csm038 | 7.023 | 62.759333 | 12.587 | 3.104 | 2.51 | 1.7805 | [5 empty] | [csm/metallography/csm038opm01_20x.tif, csm/metallography/csm038opm01_20x_measured.tif]
csm039opm01 | csm039 | 6.566 | 56.529275 | 12.032 | 2.308 | 1.8785 | 1.3125 | [5 empty] | [csm/metallography/csm039opm01_20x_measured.tif, csm/metallography/csm039opm01_20x.tif]
csm040opm01 | csm040 | 7.753 | 60.979817 | 10.486 | 2.793 | 2.292 | 1.6445 | [5 empty] | [csm/metallography/csm040opm01_20x_measured.tif, csm/metallography/csm040opm01_20x.tif]
csm041opm01 | csm041 | 7.862 | 63.620762 | 10.616 | 2.755 | 2.2645 | 1.6005 | [5 empty] | [csm/metallography/csm041opm01_20x_measured.tif, csm/metallography/csm041opm01_20x.tif]
csm042opm01 | csm042 | 8.286 | 67.595281 | 10.538 | 2.874 | 2.4115 | 1.7305 | [5 empty] | [csm/metallography/csm042opm01_20x_measured.tif, csm/metallography/csm042opm01_20x.tif]
csm043opm01 | csm043 | 8.352 | 64.675006 | 9.647 | 2.515 | 2.0635 | 1.4485 | [5 empty] | [csm/metallography/csm043opm01_20x_measured.tif, csm/metallography/csm043opm01_20x.tif]
csm044opm01 | csm044 | 8.623 | 65.395383 | 8.831 | 2.303 | 1.922 | 1.3665 | [5 empty] | [csm/metallography/csm044opm01_20x_measured.tif, csm/metallography/csm044opm01_20x.tif]
csm045opm01 | csm045
csm046opm01 | csm046 | 3.539 | 24.766787 | 9.647 | 1.813 | 1.492 | 1.0505 | [5 empty] | [csm/metallography/csm046opm01_20x_measured.tif]
csm047opm01 | csm047 | 2.74 | 18.266616 | 9.388 | 1.536 | 1.2625 | 0.8625 | [5 empty] | [csm/metallography/csm047opm01_30x.tif, csm/metallography/csm047opm01_30x_measured.tif]
csm048opm01 | csm048 | 2.125 | 10.762252 | 7.004 | 1.34 | 1.0925 | 0.7255 | [5 empty] | [csm/metallography/csm048opm01_30x.tif, csm/metallography/csm048opm01_30x_measured.tif]
csm049opm01 | csm049 | 3.809 | 18.722638 | 7.152 | 1.525 | 1.255 | 0.885 | [5 empty] | [csm/metallography/csm049opm01_30x.tif, csm/metallography/csm049opm01_30x_measured.tif]
csm050opm01 | csm050 | 3.954 | 19.036418 | 6.819 | 1.459 | 1.1845 | 0.829 | [5 empty] | [csm/metallography/csm050opm01_30x.tif, csm/metallography/csm050opm01_30x_measured.tif]
csm051opm01 | csm051 | 4.006 | 19.199668 | 6.767 | 1.377 | 1.118 | 0.8145 | [5 empty] | [csm/metallography/csm051opm01_30x.tif, csm/metallography/csm051opm01_30x_measured.tif]
csm052opm01 | csm052 | 4.006 | 19.449201 | 6.834 | 1.162 | 0.9885 | 0.6705 | [5 empty] | [csm/metallography/csm052opm01_30x.tif, csm/metallography/csm052opm01_30x_measured.tif]
csm053opm01 | csm053 | 5.871 | 27.638694 | 6.478 | 1.599 | 1.2775 | 0.896 | [5 empty] | [csm/metallography/csm053opm01_30x.tif, csm/metallography/csm053opm01_30x_measured.tif]
csm054opm01 | csm054 | 6.093 | 31.4699 | 6.754 | 1.564 | 1.3305 | 0.9755 | [5 empty] | [csm/metallography/csm054opm01_30x.tif, csm/metallography/csm054opm01_30x_measured.tif]
csm055opm01 | csm055 | 6.773 | 36.166311 | 6.816 | 1.644 | 1.3395 | 0.947 | [5 empty] | [csm/metallography/csm055opm01_20x.tif, csm/metallography/csm055opm01_20x_measured.tif]
csm056opm01 | csm056 | 6.515 | 33.013094 | 6.123 | 1.24 | 0.9995 | 0.6665 | [5 empty] | [csm/metallography/csm056opm01_30x_measured.tif, csm/metallography/csm056opm01_30x.tif]
csm057opm01 | csm057 | 7.088 | 34.105129 | 5.88 | 1.263 | 1.0125 | 0.6425 | [5 empty] | [csm/metallography/csm057opm01_20x_measured.tif, csm/metallography/csm057opm01_20x.tif]
csm058opm01 | csm058 | 7.263 | 35.334984 | 5.538 | 1.12 | 0.8865 | 0.535 | [5 empty] | [csm/metallography/csm058opm01_20x_measured.tif, csm/metallography/csm058opm01_20x.tif]
csm059opm01 | csm059 | 7.878 | 38.794808 | 5.412 | 0.877 | 0.6205 | 0.3105 | [5 empty] | [csm/metallography/csm059opm01_20x_measured.tif, csm/metallography/csm059opm01_20x.tif]
csm060opm01 | csm060 | 8.417 | 58.569709 | 9.919 | 3.092 | 2.4715 | 1.715 | [5 empty] | [csm/metallography/csm060opm01_20x_measured.tif, csm/metallography/csm060opm01_20x.tif]
csm061opm01 | csm061 | 8.417 | 60.86505 | 9.952 | 2.836 | 2.238 | 1.546 | [5 empty] | [csm/metallography/csm061opm01_20x_measured.tif, csm/metallography/csm061opm01_20x.tif]
csm062opm01 | csm062 | 8.255 | 59.776067 | 9.495 | 3.109 | 2.4935 | 1.7205 | [5 empty] | [csm/metallography/csm062opm01_20x_measured.tif, csm/metallography/csm062opm01_20x.tif]
csm063opm01 | csm063 | 4.79 | 31.392716 | 9.389 | 2.003 | 1.688 | 1.244 | [5 empty] | [csm/metallography/csm063opm01_30x.tif, csm/metallography/csm063opm01_30x_measured.tif]
csm064opm01 | csm064 | 4.887 | 32.653485 | 9.605 | 2.118 | 1.7595 | 1.267 | [5 empty] | [csm/metallography/csm064opm01_30x.tif, csm/metallography/csm064opm01_30x_measured.tif]
csm065opm04 | csm065 | 5.602 | 42.567773 | 10.184 | 2.684 | 2.232 | 1.525
csm066opm01 | csm066 | 4.102 | 24.072863 | 8.566 | 1.947 | 1.655 | 1.188 | [5 empty] | [csm/metallography/csm066opm01_30x.tif, csm/metallography/csm066opm01_30x_measured.tif]
csm066opm03 | csm066 | 7.829 | 52.258472 | 8.732 | 1.632 | 1.289 | 0.8755 | [5 empty] | [csm/metallography/csm066opm03_30x.tif, csm/metallography/csm066opm03_30x_measured.tif]
csm066opm04 | csm066 | 3.894 | 23.588435 | 8.729 | 2.032 | 1.67 | 1.159
csm067opm01 | csm067 | 2.88 | 19.018657 | 9.048 | 1.422 | 1.222 | 0.856
csm067opm04 | csm067 | 3.168 | 16.147377 | 7.663 | 1.669 | 1.37 | 0.9335
csm068opm01 | csm068 | 8.428 | 64.485072 | 9.84 | 3.245 | 2.646 | 1.813 | [5 empty] | [csm/metallography/csm068opm01_20x.tif, csm/metallography/csm068opm01_20x_measured.tif]
csm068opm05 | csm068 | 6.054 | 52.964266 | 10.442 | 2.853 | 2.276 | 1.601
csm070opm01 | csm070 | 4.519 | 30.201627 | 9.714 | 2.29 | 1.931 | 1.354
csm070opm04 | csm070 | 4.497 | 35.196364 | 9.778 | 2.101 | 1.742 | 1.198
csm070opm05 | csm070 | 4.715 | 32.574744 | 10.181 | 2.428 | 2.042 | 1.427
csm071opm01 | csm071 | 2.865 | 14.700773 | 7.579 | 1.274 | 1.123 | 8.38
csm072opm05 | csm072 | 3.502 | 20.661731 | 8.772 | 1.717 | 1.469 | 1.069
csm073opm01 | csm073 | 3.107 | 15.076279 | 6.856 | 1.436 | 1.214 | 0.8955 | [5 empty] | [csm/metallography/csm073opm01_30x.tif, csm/metallography/csm073opm01_30x_measured.tif]
csm073opm03 | csm073 | 10.399 | 59.262106 | 6.893 | 1.599 | 1.397 | 0.9995
csm073opm04 | csm073 | 3.31 | 16.341872 | 6.989 | 1.636 | 1.414 | 1.0255 | [5 empty] | [csm/metallography/csm073opm04_30x.tif, csm/metallography/csm073opm04_30x_measured.tif]
csm074opm01 | csm074 | 2.325 | 10.470049 | 6.404 | 1.322 | 1.1145 | 0.8145 | [5 empty] | [csm/metallography/csm074opm01_30x.tif, csm/metallography/csm074opm01_30x_measured.tif]
csm074opm03 | csm074 | 7.426 | 37.25648 | 6.427 | 1.588 | 1.3475 | 1.0145
csm075opm01 | csm075 | 2.31 | 10.936938 | 7.049 | 1.281 | 1.0925 | 0.8515 | [5 empty] | [csm/metallography/csm075opm01_30x.tif, csm/metallography/csm075opm01_30x_measured.tif]
csm075opm02 | csm075 | 2.263 | 10.493566 | 7.086 | 1.241 | 1.077 | 0.781 | [5 empty] | [csm/metallography/csm075opm02_30x.tif, csm/metallography/csm075opm02_30x_measured.tif]
csm076opm04 | csm076 | 10.579 | 106.319351 | 11.312 | 2.889 | 2.4085 | 1.741
csm076opm05 | csm076 | 6.63 | 55.601299 | 11.578 | 2.976 | 2.456 | 1.887 | [5 empty] | [csm/metallography/csm076opm05_20x.fit, csm/metallography/csm076opm05_20x_measured.tif]
csm077opm01 | csm077 | 5.19 | 36.433666 | 9.884 | 2.48 | 2.0385 | 1.591 | [5 empty] | [csm/metallography/csm077opm01_20x.fit, csm/metallography/csm077opm01_20x_measured.tif]
csm077opm05 | csm077 | 5.118 | 38.141774 | 10.344 | 2.493 | 2.1725 | 1.655
csm078opm01 | csm078 | 3.991 | 25.072697 | 8.951 | 1.907 | 1.644 | 1.181
csm078opm04 | csm078 | 5.256 | 38.386721 | 9.321 | 2.447 | 2.052 | 1.388
csm078opm05 | csm078 | 4.38 | 28.151708 | 9.098 | 2.293 | 1.918 | 1.482 | [5 empty] | [csm/metallography/csm078opm05_20x.tif, csm/metallography/csm078opm05_20x_measured.tif]
csm079opm01 | csm079 | 3.176 | 17.596173 | 7.963 | 1.571 | 1.341 | 1.0075 | [5 empty] | [csm/metallography/csm079opm01_30x.tif, csm/metallography/csm079opm01_30x_measured.tif]
csm079opm04 | csm079 | 3.39 | 18.260737 | 8.046 | 1.728 | 1.3905 | 0.975 | [5 empty] | [csm/metallography/csm079opm04_30x.tif, csm/metallography/csm079opm04_30x_measured.tif]
csm080opm01 | csm080 | 4.553 | 27.800792 | 8.959 | 2.173 | 1.699 | 1.183 | [5 empty] | [csm/metallography/csm080opm01_30x.tif, csm/metallography/csm080opm01_30x_measured.tif]
csm080opm04 | csm080 | 5.686 | 29.319415 | 9.11 | 2.22 | 1.8695 | 1.3735 | [5 empty] | [csm/metallography/csm080opm04_20x.tif, csm/metallography/csm080opm04_20x_measured.tif]
csm081opm01 | csm081 | 5.309 | 32.231164 | 8.411 | 2.01 | 1.629 | 1.1995 | [5 empty] | [csm/metallography/csm081opm01_30x.tif, csm/metallography/csm081opm01_30x_measured.tif]
csm081opm03 | csm081 |  |  | 8.747 | 2.148 | 1.839 | 1.3465 | [5 empty] | [csm/metallography/csm081opm03_20x.tif, csm/metallography/csm081opm03_20x_measured.tif]
csm081opm04 | csm081 | 5.294 | 32.410749 | 8.686 | 2.002 | 1.668 | 1.128 | [5 empty] | [csm/metallography/csm081opm04_30x.tif, csm/metallography/csm081opm04_30x_measured.tif]
csm082opm01 | csm082 | 3.391 | 16.14491 | 6.93 | 1.203 | 0.981 | 0.707 | [5 empty] | [csm/metallography/csm082opm01_30x.tif, csm/metallography/csm082opm01_30x_measured.tif]
csm082opm04 | csm082 |  | 35.685712 | 7.004 | 1.299 | 1.14 | 0.77 | [5 empty] | [csm/metallography/csm082opm04_30x.tif, csm/metallography/csm082opm04_30x_measured.tif]
csm082opm05 | csm082 | 3.872 | 19.014761 | 7.16 | 1.699 | 1.44 | 1.0365 | [5 empty] | [csm/metallography/csm082opm05_30x.tif, csm/metallography/csm082opm05_30x_measured.tif]
csm083opm01 | csm083 | 3.095 | 14.232253 | 6.819 | 1.125 | 0.9035 | 0.637 | [5 empty] | [csm/metallography/csm083opm01_30x.tif, csm/metallography/csm083opm01_30x_measured.tif]
csm083opm02 | csm083 | 3.406 | 16.113428 | 6.886 | 1.477 | 1.218 | 0.87 | [5 empty] | [csm/metallography/csm083opm02_30x.tif, csm/metallography/csm083opm02_30x_measured.tif]
csm083opm03 | csm083 | 3.17 | 14.910419 | 6.834 | 1.373 | 1.1365 | 0.7735 | [5 empty] | [csm/metallography/csm083opm03_30x.tif, csm/metallography/csm083opm03_30x_measured.tif]
csm086opm01 | csm086 | 7.633 | 70.576915 | 12.576 | 2.608 | 2.145 | 1.5575 | [5 empty] | [csm/metallography/csm086opm01_20x.tif, csm/metallography/csm086opm01_20x_measured.tif]
csm087opm01 | csm087 | 3.488 | 22.032829 | 9.248 | 1.836 | 1.5255 | 1.1625 | [5 empty] | [csm/metallography/csm087opm01_30x.tif, csm/metallography/csm087opm01_30x_measured.tif]
csm088opm01 | csm088 | [11 empty] | [csm/metallography/csm088opm01_30x.tif, ]
csm089opm01 | csm089 | [11 empty] | [csm/metallography/csm089opm01_30x.tif, ]
csm098opm01 | csm098 | 3.524 | 18.125725 | 7.833 | 1.844 | 1.481 | 1.0215 | [5 empty] | [csm/metallography/csm098opm01_30x.tif, csm/metallography/csm098opm01_30x_measured.tif]

## SEM-EBSD
Sample Name | Parent Sample Name | Plane (1-normal, 2-longitudinal, 3-transverse, 4-oblique) | Alpha lath thickness (microns) | Beta lath thickness (microns) | FILE: SE and BSE | FILE: Texture-ODF | FILE: Texture-IPF | FILE: Texture-PF | FILE: EBSD maps | FILE: Composition maps

## TEM
Sample Name | Parent Sample Name | FILE: Microsegregation | Dislocation density (m/m^3) | FILE: Dislocation images

## System
Sample Name | Parent Sample Name | Received from | Date received | Date built | Physical Weld Label | FILE: As received
csm001 |  |  |  |  | 1
csm002 |  |  |  |  | 2
csm003 |  |  |  |  | 3
csm004 |  |  |  |  | 4
csm005 |  |  |  |  | 5
csm006 |  |  |  |  | 6
csm007 |  |  |  |  | 7
csm008 |  |  |  |  | 8
csm009 |  |  |  |  | 9
csm010 |  |  |  |  | 1
csm011 |  |  |  |  | 2
csm012 |  |  |  |  | 3
csm013 |  |  |  |  | 4
csm014 |  |  |  |  | 5
csm015 |  |  |  |  | 6
csm016 |  |  |  |  | 7
csm017 |  |  |  |  | 8
csm018 |  |  |  |  | 9
csm019 | N00014-001-032 |  | 2019-05-14 | 2019-03-04 | 1
csm020 | N00014-001-033 |  | 2019-05-14 | 2019-03-04 | 2
csm021 | N00014-001-034 |  | 2019-05-14 | 2019-03-04 | 3
csm022 | N00014-001-035 |  | 2019-05-14 | 2019-03-04 | 4
csm023 | N00014-001-036 |  | 2019-05-14 | 2019-03-04 | 5
csm024 | N00014-001-037 |  | 2019-05-14 | 2019-03-04 | 6
csm025 | N00014-001-038 |  | 2019-05-14 | 2019-03-04 | 7
csm026 | N00014-001-039 |  | 2019-05-14 | 2019-03-04 | 8
csm027 | N00014-001-040 |  | 2019-05-14 | 2019-03-04 | 9
csm028 | N00014-001-041 |  | 2019-05-14 | 2019-03-04 | 10
csm029 | N00014-001-042 |  | 2019-05-14 | 2019-03-04 | 11
csm030 | N00014-001-043 |  | 2019-05-14 | 2019-03-04 | 12
csm031 | N00014-001-044 |  | 2019-05-14 | 2019-03-04 | 13
csm032 | N00014-001-045 |  | 2019-05-14 | 2019-03-04 | 14
csm033 | N00014-001-046 |  | 2019-05-14 | 2019-03-04 | 15
csm034 | N00014-001-047 |  | 2019-05-14 | 2019-03-04 | 16
csm035 | N00014-001-048 |  | 2019-05-14 | 2019-03-04 | 17
csm036 | N00014-001-049 |  | 2019-05-14 | 2019-03-04 | 18
csm037 | N00014-001-050 |  | 2019-05-14 | 2019-03-04 | 19
csm038 | N00014-001-051 |  | 2019-05-14 | 2019-03-04 | 20
csm039 | N00014-001-052 |  | 2019-05-14 | 2019-03-04 | 21
csm040 | N00014-001-053 |  | 2019-05-14 | 2019-03-04 | 22
csm041 | N00014-001-054 |  | 2019-05-14 | 2019-03-04 | 23
csm042 | N00014-001-055 |  | 2019-05-14 | 2019-03-04 | 24
csm043 | N00014-001-056 |  | 2019-05-14 | 2019-03-04 | 25
csm044 | N00014-001-057 |  | 2019-05-14 | 2019-03-04 | 26
csm045 | N00014-001-058 |  | 2019-05-14 | 2019-03-06 | 1
csm046 | N00014-001-059 |  | 2019-05-14 | 2019-03-06 | 2
csm047 | N00014-001-060 |  | 2019-05-14 | 2019-03-06 | 3
csm048 | N00014-001-061 |  | 2019-05-14 | 2019-03-06 | 4
csm049 | N00014-001-062 |  | 2019-05-14 | 2019-03-06 | 5
csm050 | N00014-001-063 |  | 2019-05-14 | 2019-03-06 | 6
csm051 | N00014-001-064 |  | 2019-05-14 | 2019-03-06 | 7
csm052 | N00014-001-065 |  | 2019-05-14 | 2019-03-06 | 8
csm053 | N00014-001-066 |  | 2019-05-14 | 2019-03-11 | 1
csm054 |  |  | 2019-05-14 | 2019-03-12 | 1
csm055 |  |  | 2019-05-14 | 2019-03-12 | 2
csm056 | N00014-001-068 |  | 2019-05-14 | 2019-04-04 | 1
csm057 | N00014-001-069 |  | 2019-05-14 | 2019-04-04 | 2
csm058 | N00014-001-070 |  | 2019-05-14 | 2019-04-04 | 3
csm059 | N00014-001-071 |  | 2019-05-14 | 2019-04-04 | 4
csm060 | N00014-001-072 |  | 2019-05-14 | 2019-04-04 | 5
csm061 | N00014-001-073 |  | 2019-05-14 | 2019-04-04 | 6
csm062 | N00014-001-074 |  | 2019-05-14 | 2019-04-04 | 7
csm063 | N00014-002-A01 | Lincoln Electric | 2019-10-07
csm064 | N00014-002-A03 | Lincoln Electric | 2019-10-07 |  |  | [csm/system/csm063-csm064-as-received.jpg, csm/system/csm063-csm064-transverse.jpg, csm/system/csm063-csm064-top.jpg, csm/system/csm064-top.jpg, csm/system/csm064-transverse.jpg, csm/system/csm064-side.jpg]
csm065 | N00014-002-A08 | Lincoln Electric | 2019-10-07 |  |  | [csm/system/csm065-csm067-as-received.jpg, csm/system/csm065-csm067-transverse.jpg, csm/system/csm065-csm067-top.jpg, csm/system/csm065-top.jpg, csm/system/csm065-transverse.jpg, csm/system/csm065-side.jpg]
csm066 | N00014-002-A09 | Lincoln Electric | 2019-10-07 |  |  | [csm/system/csm065-csm067-as-received.jpg, csm/system/csm065-csm067-transverse.jpg, csm/system/csm065-csm067-top.jpg, csm/system/csm066-top.jpg, csm/system/csm066-transverse.jpg, csm/system/csm066-side.jpg]
csm067 | N00014-002-A10 | Lincoln Electric | 2019-10-07 |  |  | [csm/system/csm065-csm067-as-received.jpg, csm/system/csm065-csm067-transverse.jpg, csm/system/csm065-csm067-top.jpg, csm/system/csm067-top.jpg, csm/system/csm067-transverse.jpg, csm/system/csm067-side.jpg]
csm068 | N00014-002-11 | Lincoln Electric | 2019-10-07 |  |  | [csm/system/csm068-csm072-as-received.jpg, csm/system/csm068-csm072-transverse.jpg, csm/system/csm068-csm072-top.jpg, csm/system/csm068-top.jpg, csm/system/csm068-transverse.jpg, csm/system/csm068-side.jpg]
csm069 | N00014-002-12 | Lincoln Electric | 2019-10-07 |  |  | [csm/system/csm068-csm072-as-received.jpg, csm/system/csm068-csm072-transverse.jpg, csm/system/csm068-csm072-top.jpg, csm/system/csm069-top.jpg, csm/system/csm069-transverse.jpg, csm/system/csm069-side.jpg]
csm070 | N00014-002-13 | Lincoln Electric | 2019-10-07 |  |  | [csm/system/csm068-csm072-as-received.jpg, csm/system/csm068-csm072-transverse.jpg, csm/system/csm068-csm072-top.jpg, csm/system/csm070-top.jpg, csm/system/csm070-transverse.jpg, csm/system/csm070-side.jpg]
csm071 | N00014-002-C1 | Lincoln Electric | 2019-10-07 |  |  | [csm/system/csm068-csm072-as-received.jpg, csm/system/csm068-csm072-transverse.jpg, csm/system/csm068-csm072-top.jpg, csm/system/csm071-top.jpg, csm/system/csm071-transverse.jpg, csm/system/csm071-side.jpg]
csm072 | N00014-002-14 | Lincoln Electric | 2019-10-07 |  |  | [csm/system/csm068-csm072-as-received.jpg, csm/system/csm068-csm072-transverse.jpg, csm/system/csm068-csm072-top.jpg, csm/system/csm072-top.jpg, csm/system/csm072-transverse.jpg, csm/system/csm072-side.jpg]
csm073 | N00014-002-16A | Lincoln Electric | 2019-10-07 |  |  | [csm/system/csm073-csm075-as-received.jpg, csm/system/csm073-csm075-transverse.jpg, csm/system/csm073-csm075-top.jpg, csm/system/csm073-top.jpg, csm/system/csm073-transverse.jpg, csm/system/csm073-side.jpg]
csm074 | N00014-002-18 | Lincoln Electric | 2019-10-07 |  |  | [csm/system/csm073-csm075-as-received.jpg, csm/system/csm073-csm075-transverse.jpg, csm/system/csm073-csm075-top.jpg, csm/system/csm074-top.jpg, csm/system/csm074-transverse.jpg, csm/system/csm074-side.jpg]
csm075 | N00014-002-19 | Lincoln Electric | 2019-10-07 |  |  | [csm/system/csm073-csm075-as-received.jpg, csm/system/csm073-csm075-transverse.jpg, csm/system/csm073-csm075-top.jpg, csm/system/csm075-top.jpg, csm/system/csm075-transverse.jpg, csm/system/csm075-side.jpg]
csm076 | N00014-002-21 | Lincoln Electric | 2019-10-07 |  |  | [csm/system/csm076-csm079-as-received.jpg, csm/system/csm076-csm079-transverse.jpg, csm/system/csm076-csm079-top.jpg, csm/system/csm076-top.jpg, csm/system/csm076-transverse.jpg, csm/system/csm076-side.jpg]
csm077 | N00014-002-22 | Lincoln Electric | 2019-10-07 |  |  | [csm/system/csm076-csm079-as-received.jpg, csm/system/csm076-csm079-transverse.jpg, csm/system/csm076-csm079-top.jpg, csm/system/csm077-top.jpg, csm/system/csm077-transverse.jpg, csm/system/csm077-side.jpg]
csm078 | N00014-002-23 | Lincoln Electric | 2019-10-07 |  |  | [csm/system/csm076-csm079-as-received.jpg, csm/system/csm076-csm079-transverse.jpg, csm/system/csm076-csm079-top.jpg, csm/system/csm078-top.jpg, csm/system/csm078-transverse.jpg, csm/system/csm078-side.jpg]
csm079 | N00014-002-24 | Lincoln Electric | 2019-10-07 |  |  | [csm/system/csm076-csm079-as-received.jpg, csm/system/csm076-csm079-transverse.jpg, csm/system/csm076-csm079-top.jpg, csm/system/csm079-top.jpg, csm/system/csm070-transverse.jpg, csm/system/csm079-side.jpg]
csm080 | N00014-002-25 | Lincoln Electric | 2019-10-07 |  |  | [csm/system/csm080-csm083-as-received.jpg, csm/system/csm080-csm083-transverse.jpg, csm/system/csm080-csm083-top.jpg, csm/system/csm080-top.jpg, csm/system/csm080-transverse.jpg, csm/system/csm080-side.jpg]
csm081 | N00014-002-26 | Lincoln Electric | 2019-10-07 |  |  | [csm/system/csm080-csm083-as-received.jpg, csm/system/csm080-csm083-transverse.jpg, csm/system/csm080-csm083-top.jpg, csm/system/csm081-top.jpg, csm/system/csm081-transverse.jpg, csm/system/csm081-side.jpg]
csm082 | N00014-002-27 | Lincoln Electric | 2019-10-07 |  |  | [csm/system/csm080-csm083-as-received.jpg, csm/system/csm080-csm083-transverse.jpg, csm/system/csm080-csm083-top.jpg, csm/system/csm082-top.jpg, csm/system/csm082-transverse.jpg, csm/system/csm082-side.jpg]
csm083 | N00014-002-28 | Lincoln Electric | 2019-10-07 |  |  | [csm/system/csm080-csm083-as-received.jpg, csm/system/csm080-csm083-transverse.jpg, csm/system/csm080-csm083-top.jpg, csm/system/csm083-top.jpg, csm/system/csm083-transverse.jpg, csm/system/csm083-side.jpg]
csm084 | N00014-002-e039 | Lincoln Electric |  |  |  | [csm/system/csm084-csm095-transverse.jpg, csm/system/csm084-csm095-top.jpg, csm/system/csm084-top.jpg, csm/system/csm084-transverse.jpg, csm/system/csm084-side.jpg]
csm085 | N00014-002-e040 | Lincoln Electric |  |  |  | [csm/system/csm084-csm095-transverse.jpg, csm/system/csm084-csm095-top.jpg, csm/system/csm085-top.jpg, csm/system/csm085-transverse.jpg, csm/system/csm085-side.jpg]
csm086 | N00014-002-e041 | Lincoln Electric |  |  |  | [csm/system/csm084-csm095-transverse.jpg, csm/system/csm084-csm095-top.jpg, csm/system/csm086-top.jpg, csm/system/csm086-transverse.jpg, csm/system/csm086-side.jpg]
csm087 | N00014-002-e042 | Lincoln Electric |  |  |  | [csm/system/csm084-csm095-transverse.jpg, csm/system/csm084-csm095-top.jpg, csm/system/csm087-top.jpg, csm/system/csm087-transverse.jpg, csm/system/csm087-side.jpg]
csm088 | N00014-002-e043 | Lincoln Electric |  |  |  | [csm/system/csm084-csm095-transverse.jpg, csm/system/csm084-csm095-top.jpg, csm/system/csm088-top.jpg, csm/system/csm088-transverse.jpg, csm/system/csm088-side.jpg]
csm089 | N00014-002-e044 | Lincoln Electric |  |  |  | [csm/system/csm084-csm095-transverse.jpg, csm/system/csm084-csm095-top.jpg, csm/system/csm089-top.jpg, csm/system/csm089-transverse.jpg, csm/system/csm089-side.jpg]
csm090 | N00014-002-e045 | Lincoln Electric |  |  |  | [csm/system/csm084-csm095-transverse.jpg, csm/system/csm084-csm095-top.jpg, csm/system/csm090-top.jpg, csm/system/csm090-transverse.jpg, csm/system/csm090-side.jpg]
csm091 | N00014-002-e046 | Lincoln Electric |  |  |  | [csm/system/csm084-csm095-transverse.jpg, csm/system/csm084-csm095-top.jpg, csm/system/csm091-top.jpg, csm/system/csm091-transverse.jpg, csm/system/csm091-side.jpg]
csm092 | N00014-002-e047 | Lincoln Electric |  |  |  | [csm/system/csm084-csm095-transverse.jpg, csm/system/csm084-csm095-top.jpg, csm/system/csm092-top.jpg, csm/system/csm092-transverse.jpg, csm/system/csm092-side.jpg]
csm093 | N00014-002-e048 | Lincoln Electric |  |  |  | [csm/system/csm084-csm095-transverse.jpg, csm/system/csm084-csm095-top.jpg, csm/system/csm093-top.jpg, csm/system/csm093-transverse.jpg, csm/system/csm093-side.jpg]
csm094 | N00014-002-e049 | Lincoln Electric |  |  |  | [csm/system/csm084-csm095-transverse.jpg, csm/system/csm084-csm095-top.jpg, csm/system/csm094-top.jpg, csm/system/csm094-transverse.jpg, csm/system/csm094-side.jpg]
csm095 | N00014-002-e050 | Lincoln Electric |  |  |  | [csm/system/csm084-csm095-transverse.jpg, csm/system/csm084-csm095-top.jpg, csm/system/csm095-top.jpg, csm/system/csm095-transverse.jpg, csm/system/csm095-side.jpg]
csm096 | N00014-001-112 | Lincoln Electric |  |  |  | [csm/system/csm096-csm100-transverse.jpg, csm/system/csm096-csm100-top.jpg, csm/system/csm096-top.jpg, csm/system/csm096-transverse.jpg, csm/system/csm096-side.jpg]
csm097 | N00014-001-113 | Lincoln Electric |  |  |  | [csm/system/csm096-csm100-transverse.jpg, csm/system/csm096-csm100-top.jpg, csm/system/csm097-top.jpg, csm/system/csm097-transverse.jpg, csm/system/csm097-side.jpg]
csm098 | N00014-001-114 | Lincoln Electric |  |  |  | [csm/system/csm096-csm100-transverse.jpg, csm/system/csm096-csm100-top.jpg, csm/system/csm098-top.jpg, csm/system/csm098-transverse.jpg, csm/system/csm098-side.jpg]
csm099 | N00014-001-115 | Lincoln Electric |  |  |  | [csm/system/csm096-csm100-transverse.jpg, csm/system/csm096-csm100-top.jpg, csm/system/csm099-top.jpg, csm/system/csm099-transverse.jpg, csm/system/csm099-side.jpg]
csm100 | N00014-001-116 | Lincoln Electric |  |  |  | [csm/system/csm096-csm100-transverse.jpg, csm/system/csm096-csm100-top.jpg, csm/system/csm100-top.jpg, csm/system/csm100-transverse.jpg, csm/system/csm100-side.jpg]
csm101 | N00014-001-100 | Lincoln Electric |  |  |  | [csm/system/csm101-csm102-transverse.jpg, csm/system/csm101-csm102-top.jpg, csm/system/csm101-top.jpg, csm/system/csm101transverse.jpg, csm/system/csm101-side.jpg]
csm102 | N00014-001-100-1 | Lincoln Electric |  |  |  | [csm/system/csm101-csm102-transverse.jpg, csm/system/csm101-csm102-top.jpg, csm/system/csm102-top.jpg, csm/system/csm102transverse.jpg, csm/system/csm102-side.jpg]
csm103 | N0014-002-A08 | Lincoln Electric
csm104 | N0014-002-A09 | Lincoln Electric
csm105 | N0014-002-A10 | Lincoln Electric
csm106 | N000-002-021 | Lincoln Electric
csm107 | N000-002-022 | Lincoln Electric
csm108 | N000-002-023 | Lincoln Electric
csm109 | N000-002-024 | Lincoln Electric
csm110 | N00014-002-029 | Lincoln Electric
csm111 | N00014-002-030 | Lincoln Electric
csm112 | N00014-002-031 | Lincoln Electric
csm113 | N00014-002-032 | Lincoln Electric
csm114 | N00014-002-033 | Lincoln Electric
csm115 | N00014-002-034 | Lincoln Electric
csm116 | N00014-002-035 | Lincoln Electric
csm117 | N00014-002-036 | Lincoln Electric
csm118 | N00014-002-037 | Lincoln Electric