## original
|  | 1 |  | 2 | 3 | 4 | 5 | 6 | 7 | 8 | 9 | 10 | 11 | 12 | 13 | 14 | 15 | 16 | 17 | 18 | 19 | 20 | 21 | 22 | 23 | 24 | 25 | 26 | 27 | 28 | 29 | 30 | 31 | 32 | 33 | 34 | 35 | 36 | 37 | 38 | 39 | 40 | 41 | 42 | 43 | 44 | 45 | 46 | 47 | 48 | 49 | 50 | 51 | 52 | 53 | 54 | 55 | 56 | 57 | 58 | 59 | 60 | 61 | 62 | 63 | 64 | 65 | 66 | 67 | 68 | 69 | 70 | 71 | 72 | 73 | 74 | 75 | 76 | 77 | 78 | 79 | 80 | 81 | 82 | 83 | 84 | 85 | 86 | 87 | 88 | 89 | 90 | 91 | 92 | 93 | 94 | 95 | 96 | 97 | 98 | 99 | 100 | 101 | 102 | 103 | 104 | 105 | 106 | 107 | 108 | 109 | 110 | 111 | 112 | 113 | 114 | 115 | 116 | 117 | 118 | 119 | 120 | 121 | 122 | 123 | 124 | 125 | 126 | 127 | 128 | 129 | 130 | 131 | 132 | 133 | 134 | 135 | 136 | 137 | 138 | 139 | 140
Name | Name probability | Property Alpha lath thickness (microns) | Image Name | Property Bead quality (1-intermittent, 2-variable, 3-rippled, 4-smooth) | Property Bead width (mm) | Property Beta grain length // build (microns) | Property Beta grain length perp. build (microns) | Property Fusion zone area (mm^2) | Property Fusion zone depth (mm) | Property Fusion zone depth at 50% fusion zone width (mm) | Property Fusion zone depth at 75% fusion zone width (mm) | Property Fusion zone width (mm) | Property Laser Equipment Data: Optical Channel | Property Microstructure type (1-basketweave, 2-colony, 4-GB alpha) | Property Post-Weld Data: Burn Back Time (s) | Property Post-Weld Data: Gas Off Delay (s) | Property Post-Weld Data: Laser Off Delay (s) | Property Post-Weld Data: Pull Out Dist (mm) | Property Post-Weld Data: Roll Back Time (s) | Property Pre-Weld Data: Gas Pre-Flow Time (s) | Property Pre-Weld Data: Gas Purge Time (s) | Property Pre-Weld Data: PreTime Recorded (s) | Property Stacked Bead Height (mm) | Property Summary: Ending O2 ppm | Property Summary: Laser Power (W) | Property Summary: Measured Pre-Time | Property Summary: Measured Weld Time | Property Summary: Robot Travel Speed (mm/s) | Property Summary: Starting O2 ppm | Property Summary: Total Length | Property Summary: Wire Feed Speed (mm/s) | Property Summary: Wire Power (kW) | Property Weld End Stage Data: Heat Wirefeed Speed (mm/s) | Property Weld End Stage Data: Laser Power (W) | Property Weld End Stage Data: Weld Power Source/Hotwire Mode | Property Weld End Stage Data: Wire Power (kW) | Property Weld End Stage Data: Wobbler Amplitude (mm) | Property Weld End Stage Data: Wobbler Frequency (Hz) | Property Weld Fill Stage Data: Fill Time (s) | Property Weld Fill Stage Data: Heat Wirefeed Speed (mm/s) | Property Weld Fill Stage Data: Laser Power (W) | Property Weld Fill Stage Data: Wire Power (kW) | Property Weld Fill Stage Data: Wobbler Amplitude (mm) | Property Weld Fill Stage Data: Wobbler Frequency (Hz) | Property Weld Ignition Stage Data: Laser Power (W) | Property Weld Ignition Stage Data: Laser Pre-Time (s) | Property Weld Ignition Stage Data: Laser Start Move Delay (s) | Property Weld Ignition Stage Data: Weld Power Source/Hotwire Mode | Property Weld Ignition Stage Data: Wire Power (kW) | Property Weld Ignition Stage Data: Wobbler Amplitude (mm) | Property Weld Ignition Stage Data: Wobbler Frequency (Hz) | Property Weld Main Stage Data: Heat Wirefeed Speed (mm/s) | Property Weld Main Stage Data: Laser Power (W) | Property Weld Main Stage Data: Travel Speed (mm/s) | Property Weld Main Stage Data: Weave Length (mm) | Property Weld Main Stage Data: Weave Width (mm) | Property Weld Main Stage Data: Weld Power Source/Hotwire Mode | Property Weld Main Stage Data: Wire Power (kW) | Property Weld Main Stage Data: Wobbler Amplitude (mm) | Property Weld Main Stage Data: Wobbler Frequency (Hz) | Property mean Alpha lath thickness (microns) | Property mean Bead quality (1-intermittent, 2-variable, 3-rippled, 4-smooth) | Property mean Bead width (mm) | Property mean Beta grain length // build (microns) | Property mean Beta grain length perp. build (microns) | Property mean Fusion zone area (mm^2) | Property mean Fusion zone depth (mm) | Property mean Fusion zone depth at 50% fusion zone width (mm) | Property mean Fusion zone depth at 75% fusion zone width (mm) | Property mean Fusion zone width (mm) | Property mean Microstructure type (1-basketweave, 2-colony, 4-GB alpha) | Property mean Stacked Bead Height (mm) | Uncertainty in Property Alpha lath thickness (microns) | Uncertainty in Property Bead quality (1-intermittent, 2-variable, 3-rippled, 4-smooth) | Uncertainty in Property Bead width (mm) | Uncertainty in Property Beta grain length // build (microns) | Uncertainty in Property Beta grain length perp. build (microns) | Uncertainty in Property Fusion zone area (mm^2) | Uncertainty in Property Fusion zone depth (mm) | Uncertainty in Property Fusion zone depth at 50% fusion zone width (mm) | Uncertainty in Property Fusion zone depth at 75% fusion zone width (mm) | Uncertainty in Property Fusion zone width (mm) | Uncertainty in Property Laser Equipment Data: Optical Channel | Uncertainty in Property Microstructure type (1-basketweave, 2-colony, 4-GB alpha) | Uncertainty in Property Post-Weld Data: Burn Back Time (s) | Uncertainty in Property Post-Weld Data: Gas Off Delay (s) | Uncertainty in Property Post-Weld Data: Laser Off Delay (s) | Uncertainty in Property Post-Weld Data: Pull Out Dist (mm) | Uncertainty in Property Post-Weld Data: Roll Back Time (s) | Uncertainty in Property Pre-Weld Data: Gas Pre-Flow Time (s) | Uncertainty in Property Pre-Weld Data: Gas Purge Time (s) | Uncertainty in Property Pre-Weld Data: PreTime Recorded (s) | Uncertainty in Property Stacked Bead Height (mm) | Uncertainty in Property Summary: Ending O2 ppm | Uncertainty in Property Summary: Laser Power (W) | Uncertainty in Property Summary: Measured Pre-Time | Uncertainty in Property Summary: Measured Weld Time | Uncertainty in Property Summary: Robot Travel Speed (mm/s) | Uncertainty in Property Summary: Starting O2 ppm | Uncertainty in Property Summary: Total Length | Uncertainty in Property Summary: Wire Feed Speed (mm/s) | Uncertainty in Property Summary: Wire Power (kW) | Uncertainty in Property Weld End Stage Data: Heat Wirefeed Speed (mm/s) | Uncertainty in Property Weld End Stage Data: Laser Power (W) | Uncertainty in Property Weld End Stage Data: Weld Power Source/Hotwire Mode | Uncertainty in Property Weld End Stage Data: Wire Power (kW) | Uncertainty in Property Weld End Stage Data: Wobbler Amplitude (mm) | Uncertainty in Property Weld End Stage Data: Wobbler Frequency (Hz) | Uncertainty in Property Weld Fill Stage Data: Fill Time (s) | Uncertainty in Property Weld Fill Stage Data: Heat Wirefeed Speed (mm/s) | Uncertainty in Property Weld Fill Stage Data: Laser Power (W) | Uncertainty in Property Weld Fill Stage Data: Wire Power (kW) | Uncertainty in Property Weld Fill Stage Data: Wobbler Amplitude (mm) | Uncertainty in Property Weld Fill Stage Data: Wobbler Frequency (Hz) | Uncertainty in Property Weld Ignition Stage Data: Laser Power (W) | Uncertainty in Property Weld Ignition Stage Data: Laser Pre-Time (s) | Uncertainty in Property Weld Ignition Stage Data: Laser Start Move Delay (s) | Uncertainty in Property Weld Ignition Stage Data: Weld Power Source/Hotwire Mode | Uncertainty in Property Weld Ignition Stage Data: Wire Power (kW) | Uncertainty in Property Weld Ignition Stage Data: Wobbler Amplitude (mm) | Uncertainty in Property Weld Ignition Stage Data: Wobbler Frequency (Hz) | Uncertainty in Property Weld Main Stage Data: Heat Wirefeed Speed (mm/s) | Uncertainty in Property Weld Main Stage Data: Laser Power (W) | Uncertainty in Property Weld Main Stage Data: Travel Speed (mm/s) | Uncertainty in Property Weld Main Stage Data: Weave Length (mm) | Uncertainty in Property Weld Main Stage Data: Weave Width (mm) | Uncertainty in Property Weld Main Stage Data: Weld Power Source/Hotwire Mode | Uncertainty in Property Weld Main Stage Data: Wire Power (kW) | Uncertainty in Property Weld Main Stage Data: Wobbler Amplitude (mm) | Uncertainty in Property Weld Main Stage Data: Wobbler Frequency (Hz) | Uncertainty in Property mean Alpha lath thickness (microns) | Uncertainty in Property mean Bead quality (1-intermittent, 2-variable, 3-rippled, 4-smooth) | Uncertainty in Property mean Bead width (mm) | Uncertainty in Property mean Beta grain length // build (microns) | Uncertainty in Property mean Beta grain length perp. build (microns) | Uncertainty in Property mean Fusion zone area (mm^2) | Uncertainty in Property mean Fusion zone depth (mm) | Uncertainty in Property mean Fusion zone depth at 50% fusion zone width (mm) | Uncertainty in Property mean Fusion zone depth at 75% fusion zone width (mm) | Uncertainty in Property mean Fusion zone width (mm) | Uncertainty in Property mean Microstructure type (1-basketweave, 2-colony, 4-GB alpha) | Uncertainty in Property mean Stacked Bead Height (mm)
N00014-001-001 | N00014-001-001:100.0% | 1.214556 | ['MetallographyCMU/CMUFusionZone/3.01Fusion.jpg', 'MetallographyCMU/CMUAlphaLath/3.1_1.tif', 'MetallographyCMU/CMUAlphaLath/3.1_2.tif', 'MetallographyCMU/CMUAlphaLath/3.1_3.tif', 'MetrologyCMU/Bar3/3.1.jpg'] | 2 | 7.163 | 292.0102 | 825.5915 | 15.019 | 2.865 | 1.028 | 0.7425 | 7.198 | 1 | 1 | 0 | 0 | 0.25 | 8 | 0 | 3 | 5 | 2.08 | 26 | 79 | 3000 | 2.077 | 62.538 | 3.5 | 80 | 195.7 | 15 | 0 | 59.25 | 6000 | 485 | 0.3 | 0 | 500 | 0.25 | 59.25 | 6000 | 0.3 | 0 | 500 | 6000 | 0.4 | 0.2 | 485 | 0.3 | 0 | 500 | 15 | 3000 | 3.5 | 4 | 0.05 | 485 | 0 | 0 | 500 | 1.214556 | 2 | 7.163 | 292.0102 | 825.5915 | 15.019 | 2.865 | 1.028 | 0.7425 | 7.198 | 1 | 25.8 | 0 | 0 | 0 | 0 | 0 | 0 | 0 | 0 | 0 | 0 | 0 | 0 | 0 | 0 | 0 | 0 | 0 | 0 | 0 | 0 | 9.8 | 0 | 0 | 0 | 0 | 0 | 0 | 0 | 0 | 0 | 0 | 0 | 0 | 0 | 0 | 0 | 0 | 0 | 0 | 0 | 0 | 0 | 0 | 0 | 0 | 0 | 0 | 0 | 0 | 0 | 0 | 0 | 0 | 0 | 0 | 0 | 0 | 0 | 0 | 0 | 0 | 0 | 0 | 0 | 0 | 0 | 0 | 0 | 0 | 8.7
N00014-001-002 | N00014-001-002:100.0% | 1.290889 |  | 4 | 4 | 4 | 4 | 16.045 | 3.088 | 0.6775 | 0.5605 | 7.353 | 1 | 1 | 0 | 0 | 0.25 | 8 | 0 | 3 | 5 | 2.07 | 14 | 74 | 6000 | 2.073 | 19.521 | 15 | 75 | 195.7 | 90 | 0.6 | 59.25 | 6000 | 485 | 0.3 | 0 | 500 | 0.25 | 59.25 | 6000 | 0.3 | 0 | 500 | 6000 | 0.4 | 0.2 | 485 | 0.3 | 0 | 500 | 90 | 6000 | 15 | 4 | 0.05 | 485 | 0.6 | 0 | 500 | 1.290889 | 4 | 7.407 | 205.3456 | 857.1715 | 16.045 | 3.088 | 0.6775 | 0.5605 | 7.353 | 1 | 13 | 0 | 0 | 0 | 0 | 0 | 0 | 0 | 0 | 0 | 0 | 0 | 0 | 0 | 0 | 0 | 0 | 0 | 0 | 0 | 0 | 19 | 0 | 0 | 0 | 0 | 0 | 0 | 0 | 0 | 0 | 0 | 0 | 0 | 0 | 0 | 0 | 0 | 0 | 0 | 0 | 0 | 0 | 0 | 0 | 0 | 0 | 0 | 0 | 0 | 0 | 0 | 0 | 0 | 0 | 0 | 0 | 0 | 0 | 0 | 0 | 0 | 0 | 0 | 0 | 0 | 0 | 0 | 0 | 0 | 16
N00014-001-003 | N00014-001-003:100.0% | 1.407333 |  | 3 | 12.3 | 431.2419 | 1087.894 | 37.659 | 4.247 | 2.1235 | 1.914 | 11.813 | 1 | 1 | 0 | 0 | 0.25 | 8 | 0 | 3 | 5 | 2.08 | 29 | 56 | 6000 | 2.077 | 60.389 | 3.5 | 58 | 195.7 | 35 | 0.3 | 59.25 | 6000 | 485 | 0.3 | 0 | 500 | 0.25 | 59.25 | 6000 | 0.3 | 0 | 500 | 6000 | 0.4 | 0.2 | 485 | 0.3 | 0 | 500 | 35 | 6000 | 3.5 | 4 | 0.05 | 485 | 0.3 | 0 | 500 | 1.407333 | 3 | 12.3 | 431.2419 | 1087.894 | 37.659 | 4.247 | 2.1235 | 1.914 | 11.813 | 1 | 29 | 0 | 0 | 1.2 | 0 | 0 | 0 | 0 | 0 | 0 | 0 | 0 | 0 | 0 | 0 | 0 | 0 | 0 | 0 | 0 | 0 | 14 | 0 | 0 | 0 | 0 | 0 | 0 | 0 | 0 | 0 | 0 | 0 | 0 | 0 | 0 | 0 | 0 | 0 | 0 | 0 | 0 | 0 | 0 | 0 | 0 | 0 | 0 | 0 | 0 | 0 | 0 | 0 | 0 | 0 | 0 | 0 | 0 | 0 | 0 | 0 | 1.3 | 0 | 0 | 0 | 0 | 0 | 0 | 0 | 0 | 13
N00014-001-004 | N00014-001-004:100.0% | 1.38 |  | 3 | 12.3 | 406.3414 | 1166.432 | 45.069 | 4.71 | 1.9885 | 1.5345 | 13.248 | 1 | 1 | 0 | 0 | 0.25 | 8 | 0 | 3 | 5 | 4.81 | 24 | 50 | 6000 | 4.811 | 68.275 | 3.5 | 52 | 195.7 | 45 | 0.3 | 59.25 | 6000 | 485 | 0.3 | 0 | 500 | 0.25 | 59.25 | 6000 | 0.3 | 0 | 500 | 6000 | 0.4 | 0.2 | 485 | 0.3 | 0 | 500 | 45 | 6000 | 3.5 | 4 | 0.05 | 485 | 0.3 | 0 | 500 | 1.39 | 3 | 12.4 | 406.3414 | 1166.432 | 45.069 | 4.71 | 1.9885 | 1.5345 | 13.248 | 1 | 25 | 0.13 | 0 | 1.2 | 0 | 0 | 0 | 0 | 0 | 0 | 0 | 0 | 0 | 0 | 0 | 0 | 0 | 0 | 0 | 0 | 0 | 10 | 0 | 0 | 0 | 0 | 0 | 0 | 0 | 0 | 0 | 0 | 0 | 0 | 0 | 0 | 0 | 0 | 0 | 0 | 0 | 0 | 0 | 0 | 0 | 0 | 0 | 0 | 0 | 0 | 0 | 0 | 0 | 0 | 0 | 0 | 0 | 0 | 0 | 0.15 | 0 | 1.2 | 0 | 0 | 0 | 0 | 0 | 0 | 0 | 0 | 10
N00014-001-005 | N00014-001-005:100.0% | 1.273667 | ['MetallographyCMU/CMUFusionZone/3.05Fusion.jpg', 'MetallographyCMU/CMUAlphaLath/3.5_1.tif', 'MetallographyCMU/CMUAlphaLath/3.5_2.tif', 'MetallographyCMU/CMUAlphaLath/3.5_3.tif', 'MetrologyCMU/Bar3/3.5.jpg'] | 4 | 11.452 | 460.8390625 | 1296.089 | 48.42 | 5.905 | 1.6075 | 1.1405 | 11.564 | 1 | 1 | 0 | 0 | 0.25 | 8 | 0 | 3 | 5 | 2.08 | 27.9 | 65 | 6000 | 2.08 | 60.607 | 3.5 | 68 | 195.7 | 55 | 0.3 | 59.25 | 6000 | 485 | 0.3 | 0 | 500 | 0.25 | 59.25 | 6000 | 0.3 | 0 | 500 | 6000 | 0.4 | 0.2 | 485 | 0.3 | 0 | 500 | 55 | 6000 | 3.5 | 4 | 0.05 | 485 | 0.3 | 0 | 500 | 1.273667 | 4 | 11.452 | 460.8390625 | 1296.089 | 48.42 | 5.905 | 1.6075 | 1.1405 | 11.564 | 1 | 28.8 | 0 | 0 | 0 | 0 | 0 | 0 | 0 | 0 | 0 | 0 | 0 | 0 | 0 | 0 | 0 | 0 | 0 | 0 | 0 | 0 | 9.8 | 0 | 0 | 0 | 0 | 0 | 0 | 0 | 0 | 0 | 0 | 0 | 0 | 0 | 0 | 0 | 0 | 0 | 0 | 0 | 0 | 0 | 0 | 0 | 0 | 0 | 0 | 0 | 0 | 0 | 0 | 0 | 0 | 0 | 0 | 0 | 0 | 0 | 0 | 0 | 0 | 0 | 0 | 0 | 0 | 0 | 0 | 0 | 0 | 9.8
N00014-001-006 | N00014-001-006:100.0% | 1.23 |  | 1 | 8.65 | 175 | 340 | 80 | 10.8 | 0.683 | 0.458 | 8.61 | 1 | 1.65 | 0 | 0 | 0.25 | 8 | 0 | 3 | 5 | 2.08 | 13 | 53 | 6000 | 2.077 | 19.573 | 15 | 53 | 195.7 | 20 | 0.3 | 59.25 | 6000 | 485 | 0.3 | 0 | 500 | 0.25 | 59.25 | 6000 | 0.3 | 0 | 500 | 6000 | 0.4 | 0.2 | 485 | 0.3 | 0 | 500 | 20 | 6000 | 15 | 4 | 0.05 | 485 | 0.3 | 0 | 500 | 1.23 | 1 | 8.63 | 176 | 340 | 80 | 15 | 0.677 | 0.464 | 8.67 | 1 | 12 | 0.11 | 0 | 0.51 | 49 | 100 | 150 | 8.8 | 0.092 | 0.055 | 0.6 | 0 | 0.18 | 0 | 0 | 0 | 0 | 0 | 0 | 0 | 0 | 16 | 0 | 0 | 0 | 0 | 0 | 0 | 0 | 0 | 0 | 0 | 0 | 0 | 0 | 0 | 0 | 0 | 0 | 0 | 0 | 0 | 0 | 0 | 0 | 0 | 0 | 0 | 0 | 0 | 0 | 0 | 0 | 0 | 0 | 0 | 0 | 0 | 0 | 0.15 | 0 | 0.57 | 51 | 100 | 140 | 10 | 0.082 | 0.029 | 0.62 | 0 | 13
N00014-001-007 | N00014-001-007:100.0% | 1.243111 | ['MetallographyCMU/CMUFusionZone/3.07Fusion.jpg', 'MetallographyCMU/CMUAlphaLath/3.7_1.tif', 'MetallographyCMU/CMUAlphaLath/3.7_2.tif', 'MetallographyCMU/CMUAlphaLath/3.7_3.tif', 'MetrologyCMU/Bar3/3.7.jpg'] | 1 | 8.772 | 204.6032 | 280.9116 | 12.452 | 2.104 | 0.7175 | 0.48 | 8.882 | 1 | 1 | 0 | 0 | 0.25 | 8 | 0 | 3 | 5 | 2.08 | 13 | 49 | 6000 | 2.078 | 19.544 | 15 | 50 | 195.7 | 30 | 0.3 | 59.25 | 6000 | 485 | 0.3 | 0 | 500 | 0.25 | 59.25 | 6000 | 0.3 | 0 | 500 | 6000 | 0.4 | 0.2 | 485 | 0.3 | 0 | 500 | 30 | 6000 | 15 | 4 | 0.05 | 485 | 0.3 | 0 | 500 | 1.243111 | 1 | 8.772 | 204.6032 | 280.9116 | 12.452 | 2.104 | 0.7175 | 0.48 | 8.882 | 1 | 12 | 0 | 0 | 0 | 0 | 0 | 0 | 0 | 0 | 0 | 0 | 0 | 0 | 0 | 0 | 0 | 0 | 0 | 0 | 0 | 0 | 17 | 0 | 0 | 0 | 0 | 0 | 0 | 0 | 0 | 0 | 0 | 0 | 0 | 0 | 0 | 0 | 0 | 0 | 0 | 0 | 0 | 0 | 0 | 0 | 0 | 0 | 0 | 0 | 0 | 0 | 0 | 0 | 0 | 0 | 0 | 0 | 0 | 0 | 0 | 0 | 0 | 0 | 0 | 0 | 0 | 0 | 0 | 0 | 0 | 13
N00014-001-008 | N00014-001-008:100.0% | 1.19 | ['MetallographyCMU/CMUFusionZone/1.02_3Fusion.jpg', 'MetrologyCMU/Bar3/1.2_3.jpg'] | 1 | 7.18 | 145.9584 | 511.2955 | 6.326 | 1.272 | 0.585 | 0.4015 | 7.403 | 1 | 1 | 0 | 0 | 0.25 | 8 | 0 | 3 | 5 | 2.08 | 13 | 42 | 6000 | 2.077 | 19.106 | 15 | 41 | 195.7 | 40 | 0.3 | 59.25 | 6000 | 485 | 0.3 | 0 | 500 | 0.25 | 59.25 | 6000 | 0.3 | 0 | 500 | 6000 | 0.4 | 0.2 | 485 | 0.3 | 0 | 500 | 40 | 6000 | 15 | 4 | 0.05 | 485 | 0.3 | 0 | 500 | 1.2 | 1 | 7.18 | 145.9584 | 511.2955 | 6.326 | 1.272 | 0.585 | 0.4015 | 7.403 | 1 | 12 | 0.16 | 0 | 0 | 0 | 0 | 0 | 0 | 0 | 0 | 0 | 0 | 0 | 0 | 0 | 0 | 0 | 0 | 0 | 0 | 0 | 17 | 0 | 0 | 0 | 0 | 0 | 0 | 0 | 0 | 0 | 0 | 0 | 0 | 0 | 0 | 0 | 0 | 0 | 0 | 0 | 0 | 0 | 0 | 0 | 0 | 0 | 0 | 0 | 0 | 0 | 0 | 0 | 0 | 0 | 0 | 0 | 0 | 0 | 0.21 | 0 | 0 | 0 | 0 | 0 | 0 | 0 | 0 | 0 | 0 | 14
N00014-001-009 | N00014-001-009:100.0% | 1.115889 | ['MetallographyCMU/CMUFusionZone/2.02_3Fusion.jpg', 'MetallographyCMU/CMUAlphaLath/2.2_3_1.tif', 'MetallographyCMU/CMUAlphaLath/2.2_3_2.tif', 'MetallographyCMU/CMUAlphaLath/2.2_3_3.tif', 'MetrologyCMU/Bar3/2.2_3.jpg'] | 1 | 8.99 | 147.3874 | 426.33 | 14.906 | 2.391 | 0.6545 | 0.4485 | 8.967 | 1 | 1 | 0 | 0 | 0.25 | 8 | 0 | 3 | 5 | 2.07 | 13 | 35 | 6000 | 2.074 | 57.251 | 15 | 35 | 192.38 | 40 | 0.3 | 59.25 | 6000 | 485 | 0.3 | 0 | 500 | 0.25 | 59.25 | 6000 | 0.3 | 0 | 500 | 6000 | 0.4 | 0.2 | 485 | 0.3 | 0 | 500 | 40 | 6000 | 15 | 4 | 0.05 | 485 | 0.3 | 0 | 500 | 1.115889 | 1 | 8.99 | 147.3874 | 426.33 | 14.906 | 2.391 | 0.6545 | 0.4485 | 8.967 | 1 | 12 | 0 | 0 | 0 | 0 | 0 | 0 | 0 | 0 | 0 | 0 | 0 | 0 | 0 | 0 | 0 | 0 | 0 | 0 | 0 | 0 | 17 | 0 | 0 | 0 | 0 | 0 | 0 | 0 | 0 | 0 | 0 | 0 | 0 | 0 | 0 | 0 | 0 | 0 | 0 | 0 | 0 | 0 | 0 | 0 | 0 | 0 | 0 | 0 | 0 | 0 | 0 | 0 | 0 | 0 | 0 | 0 | 0 | 0 | 0 | 0 | 0 | 0 | 0 | 0 | 0 | 0 | 0 | 0 | 0 | 14
N00014-001-010 | N00014-001-010:100.0% | 1.382222 | ['MetallographyCMU/CMUFusionZone/1.03Fusion.jpg', 'MetallographyCMU/CMUAlphaLath/1.3_1.tif', 'MetallographyCMU/CMUAlphaLath/1.3_midtif.tif', 'MetallographyCMU/CMUAlphaLath/1.3_3.tif', 'MetrologyCMU/Bar1/1.3.jpg'] | 1 | 9.066 | 234.4912 | 338.658 | 18.159 | 2.725 | 0.8705 | 0.547 | 9.32 | 1 | 1 | 0 | 0 | 0.25 | 8 | 0 | 3 | 5 | 2.08 | 12 | 35 | 6000 | 2.079 | 13.263 | 15 | 35 | 105.9 | 45 | 0.3 | 59.25 | 6000 | 485 | 0.3 | 0 | 500 | 0.25 | 59.25 | 6000 | 0.3 | 0 | 500 | 6000 | 0.4 | 0.2 | 485 | 0.3 | 0 | 500 | 45 | 6000 | 15 | 4 | 0.05 | 485 | 0.3 | 0 | 500 | 1.382222 | 1 | 9.066 | 234.4912 | 338.658 | 18.159 | 2.725 | 0.8705 | 0.547 | 9.32 | 1 | 12 | 0 | 0 | 0 | 0 | 0 | 0 | 0 | 0 | 0 | 0 | 0 | 0 | 0 | 0 | 0 | 0 | 0 | 0 | 0 | 0 | 14 | 0 | 0 | 0 | 0 | 0 | 0 | 0 | 0 | 0 | 0 | 0 | 0 | 0 | 0 | 0 | 0 | 0 | 0 | 0 | 0 | 0 | 0 | 0 | 0 | 0 | 0 | 0 | 0 | 0 | 0 | 0 | 0 | 0 | 0 | 0 | 0 | 0 | 0 | 0 | 0 | 0 | 0 | 0 | 0 | 0 | 0 | 0 | 0 | 13
N00014-001-011 | N00014-001-011:100.0% | 1.275 | ['MetallographyCMU/CMUFusionZone/1.04Fusion.jpg', 'MetallographyCMU/CMUAlphaLath/1.4_1.tif', 'MetallographyCMU/CMUAlphaLath/1.4_2.tif', 'MetallographyCMU/CMUAlphaLath/1.4_3.tif', 'MetrologyCMU/Bar1/1.4.jpg'] | 1 | 7.447 | 275.6844 | 324.2214 | 10.737 | 2.209 | 0.477 | 0.6465 | 7.596 | 1 | 1 | 0 | 0 | 0.25 | 8 | 0 | 3 | 5 | 2.08 | 12 | 35 | 6000 | 2.077 | 11.408 | 15 | 35 | 105.9 | 50 | 0.3 | 59.25 | 6000 | 485 | 0.3 | 0 | 500 | 0.25 | 59.25 | 6000 | 0.3 | 0 | 500 | 6000 | 0.4 | 0.2 | 485 | 0.3 | 0 | 500 | 50 | 6000 | 15 | 4 | 0.05 | 485 | 0.3 | 0 | 500 | 1.275 | 1 | 7.447 | 275.6844 | 324.2214 | 10.737 | 2.209 | 0.477 | 0.6465 | 7.596 | 1 | 11 | 0 | 0 | 0 | 0 | 0 | 0 | 0 | 0 | 0 | 0 | 0 | 0 | 0 | 0 | 0 | 0 | 0 | 0 | 0 | 0 | 13 | 0 | 0 | 0 | 0 | 0 | 0 | 0 | 0 | 0 | 0 | 0 | 0 | 0 | 0 | 0 | 0 | 0 | 0 | 0 | 0 | 0 | 0 | 0 | 0 | 0 | 0 | 0 | 0 | 0 | 0 | 0 | 0 | 0 | 0 | 0 | 0 | 0 | 0 | 0 | 0 | 0 | 0 | 0 | 0 | 0 | 0 | 0 | 0 | 12
N00014-001-012 | N00014-001-012:100.0% | 1.203889 | ['MetallographyCMU/CMUFusionZone/1.05Fusion.jpg', 'MetallographyCMU/CMUAlphaLath/1.5_1.tif', 'MetallographyCMU/CMUAlphaLath/1.5_2.tif', 'MetallographyCMU/CMUAlphaLath/1.5_3.tif', 'MetrologyCMU/Bar1/1.5.jpg'] | 4 | 7.34 | 294.0744 | 854.164 | 12.277 | 2.491 | 0.737 | 0.5295 | 7.565 | 1 | 1 | 0 | 0 | 0.25 | 8 | 0 | 3 | 5 | 2.08 | 13 | 34 | 6000 | 2.081 | 13.501 | 15 | 34 | 105.9 | 55 | 0.3 | 59.25 | 6000 | 485 | 0.3 | 0 | 500 | 0.25 | 59.25 | 6000 | 0.3 | 0 | 500 | 6000 | 0.4 | 0.2 | 485 | 0.3 | 0 | 500 | 55 | 6000 | 15 | 4 | 0.05 | 485 | 0.3 | 0 | 500 | 1.203889 | 4 | 7.34 | 294.0744 | 854.164 | 12.277 | 2.491 | 0.737 | 0.5295 | 7.565 | 1 | 12 | 0 | 0 | 0 | 0 | 0 | 0 | 0 | 0 | 0 | 0 | 0 | 0 | 0 | 0 | 0 | 0 | 0 | 0 | 0 | 0 | 16 | 0 | 0 | 0 | 0 | 0 | 0 | 0 | 0 | 0 | 0 | 0 | 0 | 0 | 0 | 0 | 0 | 0 | 0 | 0 | 0 | 0 | 0 | 0 | 0 | 0 | 0 | 0 | 0 | 0 | 0 | 0 | 0 | 0 | 0 | 0 | 0 | 0 | 0 | 0 | 0 | 0 | 0 | 0 | 0 | 0 | 0 | 0 | 0 | 14
N00014-001-013 | N00014-001-013:100.0% | 1.338667 | ['MetallographyCMU/CMUFusionZone/1.06Fusion.jpg', 'MetallographyCMU/CMUAlphaLath/1.6_1.tif', 'MetallographyCMU/CMUAlphaLath/1.6_2.tif', 'MetallographyCMU/CMUAlphaLath/1.6_3.tif', 'MetrologyCMU/Bar1/1.6.jpg'] | 4 | 7.2 | 258.0327 | 786.4925 | 12.192 | 2.496 | 0.534 | 0.391 | 7.417 | 1 | 1 | 0 | 0 | 0.25 | 8 | 0 | 3 | 5 | 2.08 | 13 | 33 | 6000 | 2.077 | 13.683 | 15 | 33 | 105.9 | 70 | 0.3 | 59.25 | 6000 | 485 | 0.3 | 0 | 500 | 0.25 | 59.25 | 6000 | 0.3 | 0 | 500 | 6000 | 0.4 | 0.2 | 485 | 0.3 | 0 | 500 | 70 | 6000 | 15 | 4 | 0.05 | 485 | 0.3 | 0 | 500 | 1.338667 | 4 | 7.2 | 258.0327 | 786.4925 | 12.192 | 2.496 | 0.534 | 0.391 | 7.417 | 1 | 12 | 0 | 0 | 0 | 0 | 0 | 0 | 0 | 0 | 0 | 0 | 0 | 0 | 0 | 0 | 0 | 0 | 0 | 0 | 0 | 0 | 17 | 0 | 0 | 0 | 0 | 0 | 0 | 0 | 0 | 0 | 0 | 0 | 0 | 0 | 0 | 0 | 0 | 0 | 0 | 0 | 0 | 0 | 0 | 0 | 0 | 0 | 0 | 0 | 0 | 0 | 0 | 0 | 0 | 0 | 0 | 0 | 0 | 0 | 0 | 0 | 0 | 0 | 0 | 0 | 0 | 0 | 0 | 0 | 0 | 15
N00014-001-014 | N00014-001-014:100.0% | 1.341778 | ['MetallographyCMU/CMUFusionZone/1.07Fusion.jpg', 'MetallographyCMU/CMUAlphaLath/1.7_1.tif', 'MetallographyCMU/CMUAlphaLath/1.7_2.tif', 'MetallographyCMU/CMUAlphaLath/1.7_3.tif', 'MetrologyCMU/Bar1/1.7.jpg'] | 3 | 8.5 | 174.8103 | 559.4173 | 12.439 | 2.516 | 0.7335 | 0.5025 | 7.703 | 1 | 1 | 0 | 0 | 0.25 | 8 | 0 | 3 | 5 | 2.07 | 13 | 33 | 6000 | 2.073 | 14.211 | 15 | 33 | 105.9 | 62.5 | 0.3 | 59.25 | 6000 | 485 | 0.3 | 0 | 500 | 0.25 | 59.25 | 6000 | 0.3 | 0 | 500 | 6000 | 0.4 | 0.2 | 485 | 0.3 | 0 | 500 | 62.5 | 6000 | 15 | 4 | 0.05 | 485 | 0.3 | 0 | 500 | 1.341778 | 3 | 8.5 | 174.8103 | 559.4173 | 12.439 | 2.516 | 0.7335 | 0.5025 | 7.703 | 1 | 12 | 0 | 0 | 0 | 0 | 0 | 0 | 0 | 0 | 0 | 0 | 0 | 0 | 0 | 0 | 0 | 0 | 0 | 0 | 0 | 0 | 17 | 0 | 0 | 0 | 0 | 0 | 0 | 0 | 0 | 0 | 0 | 0 | 0 | 0 | 0 | 0 | 0 | 0 | 0 | 0 | 0 | 0 | 0 | 0 | 0 | 0 | 0 | 0 | 0 | 0 | 0 | 0 | 0 | 0 | 0 | 0 | 0 | 0 | 0 | 0 | 0 | 0 | 0 | 0 | 0 | 0 | 0 | 0 | 0 | 15
N00014-001-015 | N00014-001-015:100.0% | 1.396778 | ['MetallographyCMU/CMUFusionZone/1.08Fusion.jpg', 'MetallographyCMU/CMUAlphaLath/1.8_1.tif', 'MetallographyCMU/CMUAlphaLath/1.8_2.tif', 'MetallographyCMU/CMUAlphaLath/1.8_3.tif', 'MetrologyCMU/Bar1/1.8.jpg'] | 3 | 7.5 | 181.5196 | 430.0895 | 12.154 | 2.496 | 0.657 | 0.4995 | 7.59 | 1 | 1 | 0 | 0 | 0.25 | 8 | 0 | 3 | 5 | 2.08 | 13 | 32 | 6000 | 2.081 | 13.436 | 15 | 32 | 105.9 | 59 | 0.3 | 59.25 | 6000 | 485 | 0.3 | 0 | 500 | 0.25 | 59.25 | 6000 | 0.3 | 0 | 500 | 6000 | 0.4 | 0.2 | 485 | 0.3 | 0 | 500 | 59 | 6000 | 15 | 4 | 0.05 | 485 | 0.3 | 0 | 500 | 1.396778 | 3 | 7.5 | 181.5196 | 430.0895 | 12.154 | 2.496 | 0.657 | 0.4995 | 7.59 | 1 | 12 | 0 | 0 | 0 | 0 | 0 | 0 | 0 | 0 | 0 | 0 | 0 | 0 | 0 | 0 | 0 | 0 | 0 | 0 | 0 | 0 | 17 | 0 | 0 | 0 | 0 | 0 | 0 | 0 | 0 | 0 | 0 | 0 | 0 | 0 | 0 | 0 | 0 | 0 | 0 | 0 | 0 | 0 | 0 | 0 | 0 | 0 | 0 | 0 | 0 | 0 | 0 | 0 | 0 | 0 | 0 | 0 | 0 | 0 | 0 | 0 | 0 | 0 | 0 | 0 | 0 | 0 | 0 | 0 | 0 | 15
N00014-001-016 | N00014-001-016:100.0% | 1.517444 | ['MetallographyCMU/CMUFusionZone/1.09Fusion.jpg', 'MetallographyCMU/CMUAlphaLath/1.9_1.tif', 'MetallographyCMU/CMUAlphaLath/1.9_2.tif', 'MetallographyCMU/CMUAlphaLath/1.9_3.tif', 'MetrologyCMU/Bar1/1.9.jpg'] | 3 | 10.3 | 491.7688 | 1544.797 | 55.631 | 6.722 | 1.015 | 0.8205 | 10.445 | 1 | 1 | 0 | 0 | 0.25 | 8 | 0 | 3 | 5 | 2.08 | 28.9 | 32 | 6000 | 2.077 | 37.582 | 3.5 | 32 | 105.9 | 70 | 0.3 | 59.25 | 6000 | 485 | 0.3 | 0 | 500 | 0.25 | 59.25 | 6000 | 0.3 | 0 | 500 | 6000 | 0.4 | 0.2 | 485 | 0.3 | 0 | 500 | 70 | 6000 | 3.5 | 4 | 0.05 | 485 | 0.3 | 0 | 500 | 1.517444 | 3 | 10.3 | 491.7688 | 1544.797 | 55.631 | 6.722 | 1.015 | 0.8205 | 10.445 | 1 | 29.4 | 0 | 0 | 0 | 0 | 0 | 0 | 0 | 0 | 0 | 0 | 0 | 0 | 0 | 0 | 0 | 0 | 0 | 0 | 0 | 0 | 9.5 | 0 | 0 | 0 | 0 | 0 | 0 | 0 | 0 | 0 | 0 | 0 | 0 | 0 | 0 | 0 | 0 | 0 | 0 | 0 | 0 | 0 | 0 | 0 | 0 | 0 | 0 | 0 | 0 | 0 | 0 | 0 | 0 | 0 | 0 | 0 | 0 | 0 | 0 | 0 | 0 | 0 | 0 | 0 | 0 | 0 | 0 | 0 | 0 | 9.9
N00014-001-017 | N00014-001-017:100.0% | 1.392333 | ['MetallographyCMU/CMUFusionZone/1.10Fusion.jpg', 'MetallographyCMU/CMUAlphaLath/1.10_1.tif', 'MetallographyCMU/CMUAlphaLath/1.10_2.tif', 'MetallographyCMU/CMUAlphaLath/1.10_3.tif', 'MetrologyCMU/Bar1/1.10.jpg'] | 4 | 10.67 | 602.5484 | 1135.1565 | 53.827 | 6.56 | 1.2775 | 0.9735 | 10.759 | 1 | 1 | 0 | 0 | 0.25 | 8 | 0 | 3 | 5 | 2.07 | 28.9 | 31 | 6000 | 2.074 | 62.531 | 3.5 | 31 | 105.9 | 85 | 0.3 | 59.25 | 6000 | 485 | 0.3 | 0 | 500 | 0.25 | 59.25 | 6000 | 0.3 | 0 | 500 | 6000 | 0.4 | 0.2 | 485 | 0.3 | 0 | 500 | 85 | 6000 | 3.5 | 4 | 0.05 | 485 | 0.3 | 0 | 500 | 1.392333 | 4 | 10.67 | 602.5484 | 1135.1565 | 53.827 | 6.56 | 1.2775 | 0.9735 | 10.759 | 1 | 29.4 | 0 | 0 | 0 | 0 | 0 | 0 | 0 | 0 | 0 | 0 | 0 | 0 | 0 | 0 | 0 | 0 | 0 | 0 | 0 | 0 | 9.5 | 0 | 0 | 0 | 0 | 0 | 0 | 0 | 0 | 0 | 0 | 0 | 0 | 0 | 0 | 0 | 0 | 0 | 0 | 0 | 0 | 0 | 0 | 0 | 0 | 0 | 0 | 0 | 0 | 0 | 0 | 0 | 0 | 0 | 0 | 0 | 0 | 0 | 0 | 0 | 0 | 0 | 0 | 0 | 0 | 0 | 0 | 0 | 0 | 9.9
N00014-001-018 | N00014-001-018:100.0% | 1.562111 | ['MetallographyCMU/CMUFusionZone/1.11Fusion.jpg', 'MetallographyCMU/CMUAlphaLath/1.11_1.tif', 'MetallographyCMU/CMUAlphaLath/1.11_2.tif', 'MetallographyCMU/CMUAlphaLath/1.11_3.tif', 'MetrologyCMU/Bar1/1.11.jpg'] | 4 | 10.309 | 584.2248125 | 1100.196 | 58.543 | 7.115 | 1.2005 | 0.844 | 10.529 | 1 | 1 | 0 | 0 | 0.25 | 8 | 0 | 3 | 5 | 2.08 | 28.9 | 31 | 6000 | 2.085 | 42.961 | 3.5 | 31 | 105.9 | 80 | 0.3 | 59.25 | 6000 | 485 | 0.3 | 0 | 500 | 0.25 | 59.25 | 6000 | 0.3 | 0 | 500 | 6000 | 0.4 | 0.2 | 485 | 0.3 | 0 | 500 | 80 | 6000 | 3.5 | 4 | 0.05 | 485 | 0.3 | 0 | 500 | 1.562111 | 4 | 10.309 | 584.2248125 | 1100.196 | 58.543 | 7.115 | 1.2005 | 0.844 | 10.529 | 1 | 29.4 | 0 | 0 | 0 | 0 | 0 | 0 | 0 | 0 | 0 | 0 | 0 | 0 | 0 | 0 | 0 | 0 | 0 | 0 | 0 | 0 | 9.5 | 0 | 0 | 0 | 0 | 0 | 0 | 0 | 0 | 0 | 0 | 0 | 0 | 0 | 0 | 0 | 0 | 0 | 0 | 0 | 0 | 0 | 0 | 0 | 0 | 0 | 0 | 0 | 0 | 0 | 0 | 0 | 0 | 0 | 0 | 0 | 0 | 0 | 0 | 0 | 0 | 0 | 0 | 0 | 0 | 0 | 0 | 0 | 0 | 9.9
N00014-001-019 | N00014-001-019:100.0% | 1.515556 | ['MetallographyCMU/CMUFusionZone/1.12Fusion.jpg', 'MetallographyCMU/CMUAlphaLath/1.12_1.tif', 'MetallographyCMU/CMUAlphaLath/1.12_2.tif', 'MetallographyCMU/CMUAlphaLath/1.12_3.tif', 'MetrologyCMU/Bar1/1.12.jpg'] | 3 | 10.23 | 550.7982 | 943.8943 | 55.536 | 6.958 | 1.2725 | 0.923 | 10.399 | 1 | 1 | 0 | 0 | 0.25 | 8 | 0 | 3 | 5 | 2.08 | 28.9 | 31 | 6000 | 2.077 | 46.437 | 3.5 | 31 | 105.9 | 75 | 0.3 | 59.25 | 6000 | 485 | 0.3 | 0 | 500 | 0.25 | 59.25 | 6000 | 0.3 | 0 | 500 | 6000 | 0.4 | 0.2 | 485 | 0.3 | 0 | 500 | 75 | 6000 | 3.5 | 4 | 0.05 | 485 | 0.3 | 0 | 500 | 1.515556 | 3 | 10.23 | 550.7982 | 943.8943 | 55.536 | 6.958 | 1.2725 | 0.923 | 10.399 | 1 | 29.4 | 0 | 0 | 0 | 0 | 0 | 0 | 0 | 0 | 0 | 0 | 0 | 0 | 0 | 0 | 0 | 0 | 0 | 0 | 0 | 0 | 9.5 | 0 | 0 | 0 | 0 | 0 | 0 | 0 | 0 | 0 | 0 | 0 | 0 | 0 | 0 | 0 | 0 | 0 | 0 | 0 | 0 | 0 | 0 | 0 | 0 | 0 | 0 | 0 | 0 | 0 | 0 | 0 | 0 | 0 | 0 | 0 | 0 | 0 | 0 | 0 | 0 | 0 | 0 | 0 | 0 | 0 | 0 | 0 | 0 | 9.9
N00014-001-020 | N00014-001-020:100.0% | 1.501333 | ['MetallographyCMU/CMUFusionZone/1.13Fusion.jpg', 'MetallographyCMU/CMUAlphaLath/1.13_1.tif', 'MetallographyCMU/CMUAlphaLath/1.13_2.tif', 'MetallographyCMU/CMUAlphaLath/1.13_3.tif', 'MetrologyCMU/Bar1/1.13.jpg'] | 3 | 10.74 | 573.8819375 | 1258.984 | 53.54 | 6.486 | 1.175 | 0.9025 | 10.908 | 1 | 1 | 0 | 0 | 0.25 | 8 | 0 | 3 | 5 | 24.17 | 28.9 | 37 | 6000 | 24.168 | 57.732 | 3.5 | 36 | 105.9 | 72 | 0.3 | 59.25 | 6000 | 485 | 0.3 | 0 | 500 | 0.25 | 59.25 | 6000 | 0.3 | 0 | 500 | 6000 | 0.4 | 0.2 | 485 | 0.3 | 0 | 500 | 72 | 6000 | 3.5 | 4 | 0.05 | 485 | 0.3 | 0 | 500 | 1.501333 | 3 | 10.74 | 573.8819375 | 1258.984 | 53.54 | 6.486 | 1.175 | 0.9025 | 10.908 | 1 | 29.4 | 0 | 0 | 0 | 0 | 0 | 0 | 0 | 0 | 0 | 0 | 0 | 0 | 0 | 0 | 0 | 0 | 0 | 0 | 0 | 0 | 9.5 | 0 | 0 | 0 | 0 | 0 | 0 | 0 | 0 | 0 | 0 | 0 | 0 | 0 | 0 | 0 | 0 | 0 | 0 | 0 | 0 | 0 | 0 | 0 | 0 | 0 | 0 | 0 | 0 | 0 | 0 | 0 | 0 | 0 | 0 | 0 | 0 | 0 | 0 | 0 | 0 | 0 | 0 | 0 | 0 | 0 | 0 | 0 | 0 | 9.9
N00014-001-021 | N00014-001-021:100.0% | 1.03 | ['MetallographyCMU/CMUFusionZone/2.14Fusion.jpg', 'MetallographyCMU/CMUAlphaLath/2.14_1.tif', 'MetallographyCMU/CMUAlphaLath/2.14_2.tif', 'MetallographyCMU/CMUAlphaLath/2.14_3.tif', 'MetrologyCMU/Bar2/2.14.jpg'] | 3 | 7.18 | 445.8508 | 572.4503 | 26.727 | 4.852 | 1.0615 | 0.7485 | 7.134 | 1 | 1 | 0 | 0 | 0.25 | 8 | 0 | 3 | 5 | 1.33 | 29 | 35 | 3000 | 1.332 | 38.902 | 3.5 | 35 | 110.59 | 35 | 0.3 | 59.25 | 6000 | 485 | 0.3 | 0 | 500 | 0.25 | 59.25 | 6000 | 0.3 | 0 | 500 | 6000 | 0.4 | 0.2 | 485 | 0.3 | 0 | 500 | 35 | 3000 | 3.5 | 4 | 0.05 | 485 | 0.3 | 0 | 500 | 1.03 | 3 | 7.18 | 445.8508 | 572.4503 | 26.727 | 4.852 | 1.0615 | 0.7485 | 7.134 | 1 | 29 | 0 | 0 | 0 | 0 | 0 | 0 | 0 | 0 | 0 | 0 | 0 | 0 | 0 | 0 | 0 | 0 | 0 | 0 | 0 | 0 | 14 | 0 | 0 | 0 | 0 | 0 | 0 | 0 | 0 | 0 | 0 | 0 | 0 | 0 | 0 | 0 | 0 | 0 | 0 | 0 | 0 | 0 | 0 | 0 | 0 | 0 | 0 | 0 | 0 | 0 | 0 | 0 | 0 | 0 | 0 | 0 | 0 | 0 | 0 | 0 | 0 | 0 | 0 | 0 | 0 | 0 | 0 | 0 | 0 | 13
N00014-001-022 | N00014-001-022:100.0% | 1.447667 | ['MetallographyCMU/CMUFusionZone/2.15Fusion.jpg', 'MetallographyCMU/CMUAlphaLath/2.15_1.tif', 'MetallographyCMU/CMUAlphaLath/2.15_2.tif', 'MetallographyCMU/CMUAlphaLath/2.15_3.tif', 'MetrologyCMU/Bar2/2.15.jpg'] | 3 | 6.64 | 435.1333 | 2372.093 | 30.663 | 5.468 | 0.9465 | 0.7225 | 6.736 | 1 | 1 | 0 | 0 | 0.25 | 8 | 0 | 3 | 5 | 1.34 | 24.9 | 33 | 3000 | 1.336 | 39.527 | 3.5 | 33 | 110.59 | 45 | 0.3 | 59.25 | 6000 | 485 | 0.3 | 0 | 500 | 0.25 | 59.25 | 6000 | 0.3 | 0 | 500 | 6000 | 0.4 | 0.2 | 485 | 0.3 | 0 | 500 | 45 | 3000 | 3.5 | 4 | 0.05 | 485 | 0.3 | 0 | 500 | 1.447667 | 3 | 6.64 | 435.1333 | 2372.093 | 30.663 | 5.468 | 0.9465 | 0.7225 | 6.736 | 1 | 25 | 0 | 0 | 0 | 0 | 0 | 0 | 0 | 0 | 0 | 0 | 0 | 0 | 0 | 0 | 0 | 0 | 0 | 0 | 0 | 0 | 10 | 0 | 0 | 0 | 0 | 0 | 0 | 0 | 0 | 0 | 0 | 0 | 0 | 0 | 0 | 0 | 0 | 0 | 0 | 0 | 0 | 0 | 0 | 0 | 0 | 0 | 0 | 0 | 0 | 0 | 0 | 0 | 0 | 0 | 0 | 0 | 0 | 0 | 0 | 0 | 0 | 0 | 0 | 0 | 0 | 0 | 0 | 0 | 0 | 10
N00014-001-023 | N00014-001-023:100.0% | 1.338333 | ['MetallographyCMU/CMUFusionZone/2.16Fusion.jpg', 'MetallographyCMU/CMUAlphaLath/2.16_1.tif', 'MetallographyCMU/CMUAlphaLath/2.16_2.tif', ' MetallographyCMU/CMUAlphaLath/2.16_3.tif', 'MetrologyCMU/Bar2/2.16.jpg'] | 3 | 6.735 | 412.8148 | 1630.295 | 33.358 | 5.822 | 0.867 | 0.65 | 6.593 | 1 | 1 | 0 | 0 | 0.25 | 8 | 0 | 3 | 5 | 11.08 | 24.9 | 29 | 3000 | 11.076 | 36.843 | 3.5 | 29 | 110.59 | 50 | 0.3 | 59.25 | 6000 | 485 | 0.3 | 0 | 500 | 0.25 | 59.25 | 6000 | 0.3 | 0 | 500 | 6000 | 0.4 | 0.2 | 485 | 0.3 | 0 | 500 | 50 | 3000 | 3.5 | 4 | 0.05 | 485 | 0.3 | 0 | 500 | 1.338333 | 3 | 6.735 | 412.8148 | 1630.295 | 33.358 | 5.822 | 0.867 | 0.65 | 6.593 | 1 | 26 | 0 | 0 | 0 | 0 | 0 | 0 | 0 | 0 | 0 | 0 | 0 | 0 | 0 | 0 | 0 | 0 | 0 | 0 | 0 | 0 | 8.8 | 0 | 0 | 0 | 0 | 0 | 0 | 0 | 0 | 0 | 0 | 0 | 0 | 0 | 0 | 0 | 0 | 0 | 0 | 0 | 0 | 0 | 0 | 0 | 0 | 0 | 0 | 0 | 0 | 0 | 0 | 0 | 0 | 0 | 0 | 0 | 0 | 0 | 0 | 0 | 0 | 0 | 0 | 0 | 0 | 0 | 0 | 0 | 0 | 9.6
N00014-001-024 | N00014-001-024:100.0% | 1.32 |  | 2 | 6.9 | 506 | 1560 | 45.3 | 6 | 0.94 | 0.72 | 6.52 | 1 | 1 | 0 | 0 | 0.25 | 8 | 0 | 3 | 5 | 1.34 | 28.3 | 28 | 3000 | 1.339 | 50.444 | 3.5 | 29 | 110.59 | 55 | 0.3 | 59.25 | 6000 | 485 | 0.3 | 0 | 500 | 0.25 | 59.25 | 6000 | 0.3 | 0 | 500 | 6000 | 0.4 | 0.2 | 485 | 0.3 | 0 | 500 | 55 | 3000 | 3.5 | 4 | 0.05 | 485 | 0.3 | 0 | 500 | 1.32 | 2 | 6.97 | 510 | 1470 | 47.1 | 6.01 | 0.94 | 0.71 | 6.57 | 1 | 28.8 | 0.16 | 0 | 0.73 | 73 | 410 | 8.2 | 0.37 | 0.23 | 0.16 | 0.43 | 0 | 1.4e-17 | 0 | 0 | 0 | 0 | 0 | 0 | 0 | 0 | 9.1 | 0 | 0 | 0 | 0 | 0 | 0 | 0 | 0 | 0 | 0 | 0 | 0 | 0 | 0 | 0 | 0 | 0 | 0 | 0 | 0 | 0 | 0 | 0 | 0 | 0 | 0 | 0 | 0 | 0 | 0 | 0 | 0 | 0 | 0 | 0 | 0 | 0 | 0.22 | 0 | 0.88 | 85 | 430 | 7.2 | 0.37 | 0.17 | 0.11 | 0.44 | 0 | 9.8
N00014-001-025 | N00014-001-025:100.0% | 1.17 |  | 1 | 5.05 | 132 | 430 | 80 | 10.9 | 0.39 | 0.28 | 4.96 | 1 | 1.75 | 0 | 0 | 0.25 | 8 | 0 | 3 | 5 | 1.34 | 12 | 30 | 3000 | 1.343 | 14.896 | 15 | 29 | 110.59 | 10 | 0.3 | 10 | 6000 | 485 | 0.3 | 0 | 500 | 0.25 | 10 | 6000 | 0.3 | 0 | 500 | 6000 | 0.4 | 0.2 | 485 | 0.3 | 0 | 500 | 10 | 3000 | 15 | 4 | 0.05 | 485 | 0.3 | 0 | 500 | 1.16 | 1 | 4.99 | 131 | 430 | 80 | 15 | 0.39 | 0.275 | 4.94 | 1 | 10 | 0.11 | 0 | 0.55 | 46 | 240 | 150 | 8.9 | 0.12 | 0.067 | 0.64 | 0 | 0.19 | 0 | 0 | 0 | 0 | 0 | 0 | 0 | 0 | 18 | 0 | 0 | 0 | 0 | 0 | 0 | 0 | 0 | 0 | 0 | 0 | 0 | 0 | 0 | 0 | 0 | 0 | 0 | 0 | 0 | 0 | 0 | 0 | 0 | 0 | 0 | 0 | 0 | 0 | 0 | 0 | 0 | 0 | 0 | 0 | 0 | 0 | 0.15 | 0 | 0.47 | 50 | 240 | 130 | 11 | 0.1 | 0.052 | 0.71 | 0 | 14
N00014-001-026 | N00014-001-026:100.0% | 1.17 |  | 1 | 5.04 | 132 | 430 | 80 | 12 | 0.39 | 0.28 | 4.96 | 1 | 1.81 | 0 | 0 | 0.25 | 8 | 0 | 3 | 5 | 1.35 | 11 | 30 | 3000 | 1.347 | 12.671 | 15 | 30 | 110.59 | 20 | 0.3 | 10 | 6000 | 485 | 0.3 | 0 | 500 | 0.25 | 10 | 6000 | 0.3 | 0 | 500 | 6000 | 0.4 | 0.2 | 485 | 0.3 | 0 | 500 | 20 | 3000 | 15 | 4 | 0.05 | 485 | 0.3 | 0 | 500 | 1.15 | 1 | 4.98 | 131 | 430 | 80 | 16 | 0.39 | 0.275 | 4.94 | 1 | 10 | 0.11 | 0 | 0.53 | 46 | 240 | 160 | 9.2 | 0.12 | 0.067 | 0.64 | 0 | 0.19 | 0 | 0 | 0 | 0 | 0 | 0 | 0 | 0 | 18 | 0 | 0 | 0 | 0 | 0 | 0 | 0 | 0 | 0 | 0 | 0 | 0 | 0 | 0 | 0 | 0 | 0 | 0 | 0 | 0 | 0 | 0 | 0 | 0 | 0 | 0 | 0 | 0 | 0 | 0 | 0 | 0 | 0 | 0 | 0 | 0 | 0 | 0.15 | 0 | 0.46 | 50 | 240 | 140 | 11 | 0.1 | 0.052 | 0.71 | 0 | 13
N00014-001-027 | N00014-001-027:100.0% | 1.084889 | ['MetallographyCMU/CMUFusionZone/2.20Fusion.jpg', 'MetallographyCMU/CMUAlphaLath/2.20_1.tif', 'MetallographyCMU/CMUAlphaLath/2.20_2.tif', 'MetallographyCMU/CMUAlphaLath/2.20_3.tif', 'MetrologyCMU/Bar2/2.20.jpg'] | 3 | 4.69 | 103.8869 | 409.0363 | 5.486 | 1.705 | 0.3545 | 0.2555 | 4.711 | 1 | 1 | 0 | 0 | 0.25 | 8 | 0 | 3 | 5 | 1.34 | 12 | 29 | 3000 | 1.343 | 12.876 | 15 | 29 | 110.59 | 30 | 0.3 | 10 | 6000 | 485 | 0.3 | 0 | 500 | 0.25 | 10 | 6000 | 0.3 | 0 | 500 | 6000 | 0.4 | 0.2 | 485 | 0.3 | 0 | 500 | 30 | 3000 | 15 | 4 | 0.05 | 485 | 0.3 | 0 | 500 | 1.084889 | 3 | 4.69 | 103.8869 | 409.0363 | 5.486 | 1.705 | 0.3545 | 0.2555 | 4.711 | 1 | 10 | 0 | 0 | 0 | 0 | 0 | 0 | 0 | 0 | 0 | 0 | 0 | 0 | 0 | 0 | 0 | 0 | 0 | 0 | 0 | 0 | 20 | 0 | 0 | 0 | 0 | 0 | 0 | 0 | 0 | 0 | 0 | 0 | 0 | 0 | 0 | 0 | 0 | 0 | 0 | 0 | 0 | 0 | 0 | 0 | 0 | 0 | 0 | 0 | 0 | 0 | 0 | 0 | 0 | 0 | 0 | 0 | 0 | 0 | 0 | 0 | 0 | 0 | 0 | 0 | 0 | 0 | 0 | 0 | 0 | 14
N00014-001-028 | N00014-001-028:100.0% | 1.258 | ['MetallographyCMU/CMUFusionZone/2.21Fusion.jpg', 'MetallographyCMU/CMUAlphaLath/2.21_1.tif', 'MetallographyCMU/CMUAlphaLath/2.21_2.tif', 'MetallographyCMU/CMUAlphaLath/2.21_3.tif', 'MetrologyCMU/Bar2/2.21.jpg'] | 3 | 5.029 | 147.0784 | 338.35725 | 5.445 | 1.67 | 0.3095 | 0.2135 | 4.996 | 1 | 1 | 0 | 0 | 0.25 | 8 | 0 | 3 | 5 | 1.34 | 12 | 29 | 3000 | 1.343 | 14.223 | 15 | 28 | 110.59 | 35 | 0.3 | 10 | 6000 | 485 | 0.3 | 0 | 500 | 0.25 | 10 | 6000 | 0.3 | 0 | 500 | 6000 | 0.4 | 0.2 | 485 | 0.3 | 0 | 500 | 35 | 3000 | 15 | 4 | 0.05 | 485 | 0.3 | 0 | 500 | 1.258 | 3 | 5.029 | 147.0784 | 338.35725 | 5.445 | 1.67 | 0.3095 | 0.2135 | 4.996 | 1 | 10 | 0 | 0 | 0 | 0 | 0 | 0 | 0 | 0 | 0 | 0 | 0 | 0 | 0 | 0 | 0 | 0 | 0 | 0 | 0 | 0 | 20 | 0 | 0 | 0 | 0 | 0 | 0 | 0 | 0 | 0 | 0 | 0 | 0 | 0 | 0 | 0 | 0 | 0 | 0 | 0 | 0 | 0 | 0 | 0 | 0 | 0 | 0 | 0 | 0 | 0 | 0 | 0 | 0 | 0 | 0 | 0 | 0 | 0 | 0 | 0 | 0 | 0 | 0 | 0 | 0 | 0 | 0 | 0 | 0 | 14
N00014-001-029 | N00014-001-029:100.0% | 1.518444 | ['MetallographyCMU/CMUFusionZone/2.01Fusion.jpg', 'MetallographyCMU/CMUAlphaLath/2.1_1.tif', 'MetallographyCMU/CMUAlphaLath/2.1_2.tif', 'MetallographyCMU/CMUAlphaLath/2.1_3.tif', 'MetrologyCMU/Bar2/2.1.jpg'] | 4 | 8.44 | 575.8752 | 1025.526 | 44.479 | 6.474 | 1.1335 | 0.856 | 8.55 | 1 | 1 | 0 | 0 | 0.25 | 8 | 0 | 3 | 5 | 1.34 | 30 | 126 | 6000 | 1.343 | 74.908 | 3 | 82 | 113.55 | 55 | 0.3 | 10 | 6000 | 485 | 0.3 | 0 | 500 | 0.25 | 10 | 6000 | 0.3 | 0 | 500 | 6000 | 0.4 | 0.2 | 485 | 0.3 | 0 | 500 | 55 | 6000 | 3 | 4 | 0.05 | 485 | 0.3 | 0 | 500 | 1.518444 | 4 | 8.44 | 575.8752 | 1025.526 | 44.479 | 6.474 | 1.1335 | 0.856 | 8.55 | 1 | 31 | 0 | 0 | 0 | 0 | 0 | 0 | 0 | 0 | 0 | 0 | 0 | 0 | 0 | 0 | 0 | 0 | 0 | 0 | 0 | 0 | 13 | 0 | 0 | 0 | 0 | 0 | 0 | 0 | 0 | 0 | 0 | 0 | 0 | 0 | 0 | 0 | 0 | 0 | 0 | 0 | 0 | 0 | 0 | 0 | 0 | 0 | 0 | 0 | 0 | 0 | 0 | 0 | 0 | 0 | 0 | 0 | 0 | 0 | 0 | 0 | 0 | 0 | 0 | 0 | 0 | 0 | 0 | 0 | 0 | 12
N00014-001-030 | N00014-001-030:100.0% | 1.43 | ['MetallographyCMU/CMUFusionZone/2.02Fusion.jpg', 'MetrologyCMU/Bar2/2.2.jpg'] | 4 | 10.143 | 650.096 | 1240.5434 | 64.915 | 7.912 | 1.276 | 0.939 | 9.275 | 1 | 1 | 0 | 0 | 0.25 | 8 | 0 | 3 | 5 | 3.06 | 33 | 75 | 6000 | 3.057 | 63.074 | 2 | 79 | 113.55 | 55 | 0.3 | 10 | 6000 | 485 | 0.3 | 0 | 500 | 0.25 | 10 | 6000 | 0.3 | 0 | 500 | 6000 | 0.4 | 0.2 | 485 | 0.3 | 0 | 500 | 55 | 6000 | 2 | 4 | 0.05 | 485 | 0.3 | 0 | 500 | 1.45 | 4 | 10.143 | 650.096 | 1240.5434 | 64.915 | 7.912 | 1.276 | 0.939 | 9.275 | 1 | 35 | 0.18 | 0 | 0 | 0 | 0 | 0 | 0 | 0 | 0 | 0 | 0 | 0 | 0 | 0 | 0 | 0 | 0 | 0 | 0 | 0 | 15 | 0 | 0 | 0 | 0 | 0 | 0 | 0 | 0 | 0 | 0 | 0 | 0 | 0 | 0 | 0 | 0 | 0 | 0 | 0 | 0 | 0 | 0 | 0 | 0 | 0 | 0 | 0 | 0 | 0 | 0 | 0 | 0 | 0 | 0 | 0 | 0 | 0 | 0.19 | 0 | 0 | 0 | 0 | 0 | 0 | 0 | 0 | 0 | 0 | 14
N00014-001-031 | N00014-001-031:100.0% | 1.18 |  | 2 | 4.91 | 136 | 410 | 6 | 1.57 | 0.37 | 0.257 | 4.96 | 1 | 1.035 | 0 | 0 | 0.25 | 8 | 0 | 3 | 5 | 5.68 | 12 | 54 | 3000 | 5.677 | 12.272 | 15.5 | 54 | 113.55 | 32.5 | 0.3 | 10 | 6000 | 485 | 0.3 | 0 | 500 | 0.25 | 10 | 6000 | 0.3 | 0 | 500 | 6000 | 0.4 | 0.2 | 485 | 0.3 | 0 | 500 | 32.5 | 3000 | 15.5 | 4 | 0.05 | 485 | 0.3 | 0 | 500 | 1.17 | 2 | 4.96 | 135 | 420 | 9 | 2.2 | 0.37 | 0.26 | 4.91 | 1 | 10 | 0.14 | 0 | 0.25 | 38 | 240 | 2.4 | 0.23 | 0.12 | 0.065 | 0.57 | 0 | 0.051 | 0 | 0 | 0 | 0 | 0 | 0 | 0 | 0 | 20 | 0 | 0 | 0 | 0 | 0 | 0 | 0 | 0 | 0 | 0 | 0 | 0 | 0 | 0 | 0 | 0 | 0 | 0 | 0 | 0 | 0 | 0 | 0 | 0 | 0 | 0 | 0 | 0 | 0 | 0 | 0 | 0 | 0 | 0 | 0 | 0 | 0 | 0.18 | 0 | 0.37 | 43 | 240 | 18 | 3 | 0.1 | 0.051 | 0.52 | 0 | 14
N00014-001-032 | N00014-001-032:100.0% | 1.18 | ['csm/metallography/csm019opm01_30x.tif', 'csm/metallography/csm019opm01_30x_measured.tif', 'csm/metrology/csm019mtg01.jpg'] | 3 | 6.22 | 440 | 890 | 26.408239 | 1.47 | 1.281 | 0.9365 | 6.627 | 1 | 1.054 | 0 | 0 | 0.25 | 8 | 0 | 3 | 5 | 3.37 | 33 | 51 | 3000 | 3.367 | 68.799 | 3.5 | 47 | 114.33 | 30 | 0.6 | 10 | 6000 | 485 | 0.3 | 0 | 500 | 0.25 | 10 | 6000 | 0.3 | 0 | 500 | 6000 | 0.4 | 0.2 | 485 | 0.3 | 0 | 500 | 30 | 3000 | 3.5 | 4 | 0.05 | 485 | 0.6 | 0 | 500 | 1.16 | 3 | 6.22 | 460 | 870 | 26.408239 | 1.47 | 1.281 | 0.9365 | 6.627 | 1 | 32 | 0.21 | 0 | 0 | 110 | 530 | 0 | 0 | 0 | 0 | 0 | 0 | 0.06 | 0 | 0 | 0 | 0 | 0 | 0 | 0 | 0 | 13 | 0 | 0 | 0 | 0 | 0 | 0 | 0 | 0 | 0 | 0 | 0 | 0 | 0 | 0 | 0 | 0 | 0 | 0 | 0 | 0 | 0 | 0 | 0 | 0 | 0 | 0 | 0 | 0 | 0 | 0 | 0 | 0 | 0 | 0 | 0 | 0 | 0 | 0.26 | 0 | 0 | 100 | 570 | 0 | 0 | 0 | 0 | 0 | 0 | 13
N00014-001-033 | N00014-001-033:100.0% | 1.23 | ['csm/metallography/csm020opm01_30x.tif', 'csm/metallography/csm020opm01_30x_measured.tif', 'csm/metrology/csm020mtg01.jpg'] | 3 | 6.4 | 464 | 890 | 35.117 | 1.97 | 1.699 | 1.279 | 7.865 | 1 | 1.027 | 0 | 0 | 0.25 | 8 | 0 | 3 | 5 | 3.31 | 33 | 48 | 3000 | 3.315 | 37.342 | 3.5 | 48 | 114.33 | 35 | 0.6 | 10 | 6000 | 485 | 0.3 | 0 | 500 | 0.25 | 10 | 6000 | 0.3 | 0 | 500 | 6000 | 0.4 | 0.2 | 485 | 0.3 | 0 | 500 | 35 | 3000 | 3.5 | 4 | 0.05 | 485 | 0.6 | 0 | 500 | 1.19 | 3 | 6.4 | 473 | 860 | 35.117 | 1.97 | 1.699 | 1.279 | 7.865 | 1 | 32 | 0.24 | 0 | 0 | 82 | 540 | 0 | 0 | 0 | 0 | 0 | 0 | 0.041 | 0 | 0 | 0 | 0 | 0 | 0 | 0 | 0 | 13 | 0 | 0 | 0 | 0 | 0 | 0 | 0 | 0 | 0 | 0 | 0 | 0 | 0 | 0 | 0 | 0 | 0 | 0 | 0 | 0 | 0 | 0 | 0 | 0 | 0 | 0 | 0 | 0 | 0 | 0 | 0 | 0 | 0 | 0 | 0 | 0 | 0 | 0.28 | 0 | 0 | 82 | 580 | 0 | 0 | 0 | 0 | 0 | 0 | 13
N00014-001-034 | N00014-001-034:100.0% | 1.24 | ['csm/metallography/csm021opm01_30x.tif', 'csm/metallography/csm021opm01_30x_measured.tif', 'csm/metrology/csm021mtg01.jpg'] | 3 | 6.61 | 460 | 1360 | 30.948522 | 1.596 | 1.329 | 0.9405 | 6.649 | 1 | 1.0021 | 0 | 0 | 0.25 | 8 | 0 | 3 | 5 | 4.06 | 33 | 46 | 3000 | 4.061 | 37.459 | 3.5 | 46 | 114.33 | 40 | 0.6 | 10 | 6000 | 485 | 0.3 | 0 | 500 | 0.25 | 10 | 6000 | 0.3 | 0 | 500 | 6000 | 0.4 | 0.2 | 485 | 0.3 | 0 | 500 | 40 | 3000 | 3.5 | 4 | 0.05 | 485 | 0.6 | 0 | 500 | 1.23 | 3 | 6.61 | 469 | 1240 | 30.948522 | 1.596 | 1.329 | 0.9405 | 6.649 | 1 | 32 | 0.24 | 0 | 0 | 84 | 740 | 0 | 0 | 0 | 0 | 0 | 0 | 0.0066 | 0 | 0 | 0 | 0 | 0 | 0 | 0 | 0 | 14 | 0 | 0 | 0 | 0 | 0 | 0 | 0 | 0 | 0 | 0 | 0 | 0 | 0 | 0 | 0 | 0 | 0 | 0 | 0 | 0 | 0 | 0 | 0 | 0 | 0 | 0 | 0 | 0 | 0 | 0 | 0 | 0 | 0 | 0 | 0 | 0 | 0 | 0.31 | 0 | 0 | 83 | 800 | 0 | 0 | 0 | 0 | 0 | 0 | 13
N00014-001-035 | N00014-001-035:100.0% | 1.38 | ['csm/metallography/csm022opm01_30x.tif', 'csm/metallography/csm022opm01_30x_measured.tif', 'csm/metrology/csm022mtg01.jpg'] | 3 | 6.56 | 458 | 1710 | 31.310378 | 1.446 | 1.191 | 0.8375 | 6.433 | 1 | 1.0021 | 0 | 0 | 0.25 | 8 | 0 | 3 | 5 | 6.68 | 27 | 44 | 3000 | 6.685 | 37.447 | 3.5 | 44 | 114.33 | 45 | 0.6 | 10 | 6000 | 485 | 0.3 | 0 | 500 | 0.25 | 10 | 6000 | 0.3 | 0 | 500 | 6000 | 0.4 | 0.2 | 485 | 0.3 | 0 | 500 | 45 | 3000 | 3.5 | 4 | 0.05 | 485 | 0.6 | 0 | 500 | 1.38 | 3 | 6.56 | 467 | 1680 | 31.310378 | 1.446 | 1.191 | 0.8375 | 6.433 | 1 | 28 | 0.18 | 0 | 0 | 83 | 690 | 0 | 0 | 0 | 0 | 0 | 0 | 0.0066 | 0 | 0 | 0 | 0 | 0 | 0 | 0 | 0 | 11 | 0 | 0 | 0 | 0 | 0 | 0 | 0 | 0 | 0 | 0 | 0 | 0 | 0 | 0 | 0 | 0 | 0 | 0 | 0 | 0 | 0 | 0 | 0 | 0 | 0 | 0 | 0 | 0 | 0 | 0 | 0 | 0 | 0 | 0 | 0 | 0 | 0 | 0.22 | 0 | 0 | 85 | 770 | 0 | 0 | 0 | 0 | 0 | 0 | 12
N00014-001-036 | N00014-001-036:100.0% | 1.35 | ['csm/metallography/csm023opm01_20x.tif', 'csm/metallography/csm023opm01_20x_measured.tif', 'csm/metrology/csm023mtg01.jpg'] | 3 | 7.12 | 461 | 1440 | 36.867481 | 1.628 | 1.361 | 1.007 | 6.98 | 1 | 1.0021 | 0 | 0 | 0.25 | 8 | 0 | 3 | 5 | 1.34 | 26.1 | 40 | 3000 | 1.343 | 49.151 | 3.5 | 41 | 114.33 | 50 | 0.6 | 10 | 6000 | 485 | 0.3 | 0 | 500 | 0.25 | 10 | 6000 | 0.3 | 0 | 500 | 6000 | 0.4 | 0.2 | 485 | 0.3 | 0 | 500 | 50 | 3000 | 3.5 | 4 | 0.05 | 485 | 0.6 | 0 | 500 | 1.34 | 3 | 7.12 | 471 | 1450 | 36.867481 | 1.628 | 1.361 | 1.007 | 6.98 | 1 | 27 | 0.16 | 0 | 0 | 94 | 420 | 0 | 0 | 0 | 0 | 0 | 0 | 0.0066 | 0 | 0 | 0 | 0 | 0 | 0 | 0 | 0 | 9.7 | 0 | 0 | 0 | 0 | 0 | 0 | 0 | 0 | 0 | 0 | 0 | 0 | 0 | 0 | 0 | 0 | 0 | 0 | 0 | 0 | 0 | 0 | 0 | 0 | 0 | 0 | 0 | 0 | 0 | 0 | 0 | 0 | 0 | 0 | 0 | 0 | 0 | 0.2 | 0 | 0 | 98 | 490 | 0 | 0 | 0 | 0 | 0 | 0 | 11
N00014-001-037 | N00014-001-037:100.0% | 1.16 |  | 1 | 5.03 | 132 | 480 | 90 | 12.5 | 0.49 | 0.329 | 5.13 | 1 | 1.87 | 0 | 0 | 0.25 | 8 | 0 | 3 | 5 | 1.34 | 12 | 37 | 3000 | 1.344 | 16.161 | 15 | 37 | 114.33 | 25 | 0.6 | 10 | 6000 | 485 | 0.3 | 0 | 500 | 0.25 | 10 | 6000 | 0.3 | 0 | 500 | 6000 | 0.4 | 0.2 | 485 | 0.3 | 0 | 500 | 25 | 3000 | 15 | 4 | 0.05 | 485 | 0.6 | 0 | 500 | 1.13 | 1 | 5.03 | 131 | 440 | 80 | 17 | 0.49 | 0.333 | 5.16 | 1 | 10 | 0.12 | 0 | 0.38 | 46 | 330 | 160 | 9.6 | 0.14 | 0.083 | 0.59 | 0 | 0.19 | 0 | 0 | 0 | 0 | 0 | 0 | 0 | 0 | 20 | 0 | 0 | 0 | 0 | 0 | 0 | 0 | 0 | 0 | 0 | 0 | 0 | 0 | 0 | 0 | 0 | 0 | 0 | 0 | 0 | 0 | 0 | 0 | 0 | 0 | 0 | 0 | 0 | 0 | 0 | 0 | 0 | 0 | 0 | 0 | 0 | 0 | 0.15 | 0 | 0.26 | 48 | 270 | 140 | 11 | 0.12 | 0.065 | 0.69 | 0 | 16
N00014-001-038 | N00014-001-038:100.0% | 1.15 | ['csm/metallography/csm025opm01_50x.tif', 'csm/metallography/csm025opm01_50x_measured.tif', 'csm/metrology/csm025mtg01.jpg'] | 2 | 4.99 | 132 | 480 | 6.018741 | 0.682 | 0.562 | 0.3845 | 5.227 | 1 | 1.046 | 0 | 0 | 0.25 | 8 | 0 | 3 | 5 | 1.33 | 13 | 35 | 3000 | 1.327 | 17.868 | 15 | 36 | 114.33 | 30 | 0.6 | 10 | 6000 | 485 | 0.3 | 0 | 500 | 0.25 | 10 | 6000 | 0.3 | 0 | 500 | 6000 | 0.4 | 0.2 | 485 | 0.3 | 0 | 500 | 30 | 3000 | 15 | 4 | 0.05 | 485 | 0.6 | 0 | 500 | 1.13 | 2 | 4.99 | 131 | 440 | 6.018741 | 0.682 | 0.562 | 0.3845 | 5.227 | 1 | 11 | 0.12 | 0 | 0 | 46 | 330 | 0 | 0 | 0 | 0 | 0 | 0 | 0.058 | 0 | 0 | 0 | 0 | 0 | 0 | 0 | 0 | 22 | 0 | 0 | 0 | 0 | 0 | 0 | 0 | 0 | 0 | 0 | 0 | 0 | 0 | 0 | 0 | 0 | 0 | 0 | 0 | 0 | 0 | 0 | 0 | 0 | 0 | 0 | 0 | 0 | 0 | 0 | 0 | 0 | 0 | 0 | 0 | 0 | 0 | 0.15 | 0 | 0 | 48 | 260 | 0 | 0 | 0 | 0 | 0 | 0 | 16
N00014-001-039 | N00014-001-039:100.0% | 1.21 |  | 1 | 5.02 | 143 | 460 | 6.4 | 0.79 | 0.44 | 0.276 | 5.06 | 1 | 1.025 | 0 | 0 | 0.25 | 8 | 0 | 3 | 5 | 20.55 | 13 | 34 | 3000 | 20.547 | 11.875 | 15 | 34 | 114.33 | 35 | 0.6 | 10 | 6000 | 485 | 0.3 | 0 | 500 | 0.25 | 10 | 6000 | 0.3 | 0 | 500 | 6000 | 0.4 | 0.2 | 485 | 0.3 | 0 | 500 | 35 | 3000 | 15 | 4 | 0.05 | 485 | 0.6 | 0 | 500 | 1.2 | 1 | 5.026 | 143 | 430 | 7 | 0.81 | 0.45 | 0.279 | 5.06 | 1 | 11 | 0.15 | 0 | 0.2 | 25 | 330 | 2.4 | 0.31 | 0.16 | 0.093 | 0.54 | 0 | 0.041 | 0 | 0 | 0 | 0 | 0 | 0 | 0 | 0 | 22 | 0 | 0 | 0 | 0 | 0 | 0 | 0 | 0 | 0 | 0 | 0 | 0 | 0 | 0 | 0 | 0 | 0 | 0 | 0 | 0 | 0 | 0 | 0 | 0 | 0 | 0 | 0 | 0 | 0 | 0 | 0 | 0 | 0 | 0 | 0 | 0 | 0 | 0.19 | 0 | 0.084 | 29 | 270 | 18 | 0.36 | 0.14 | 0.073 | 0.53 | 0 | 17
N00014-001-040 | N00014-001-040:100.0% | 1.18 |  | 1 | 5 | 136 | 470 | 6.4 | 0.78 | 0.48 | 0.3 | 5.08 | 1 | 1.035 | 0 | 0 | 0.25 | 8 | 0 | 3 | 5 | 1.33 | 13 | 33 | 3000 | 1.331 | 17.013 | 15 | 33 | 114.33 | 32.5 | 0.6 | 10 | 6000 | 485 | 0.3 | 0 | 500 | 0.25 | 10 | 6000 | 0.3 | 0 | 500 | 6000 | 0.4 | 0.2 | 485 | 0.3 | 0 | 500 | 32.5 | 3000 | 15 | 4 | 0.05 | 485 | 0.6 | 0 | 500 | 1.17 | 1 | 5.01 | 135 | 440 | 8 | 1.4 | 0.46 | 0.311 | 5.06 | 1 | 11 | 0.14 | 0 | 0.23 | 38 | 330 | 2.4 | 0.28 | 0.14 | 0.092 | 0.54 | 0 | 0.051 | 0 | 0 | 0 | 0 | 0 | 0 | 0 | 0 | 22 | 0 | 0 | 0 | 0 | 0 | 0 | 0 | 0 | 0 | 0 | 0 | 0 | 0 | 0 | 0 | 0 | 0 | 0 | 0 | 0 | 0 | 0 | 0 | 0 | 0 | 0 | 0 | 0 | 0 | 0 | 0 | 0 | 0 | 0 | 0 | 0 | 0 | 0.18 | 0 | 0.1 | 40 | 270 | 18 | 3.1 | 0.14 | 0.074 | 0.54 | 0 | 16
N00014-001-041 | N00014-001-041:100.0% | 1.2 |  | 1 | 5.02 | 142 | 570 | 7.1 | 0.72 | 0.44 | 0.273 | 4.93 | 1 | 1 | 0 | 0 | 0.25 | 8 | 0 | 3 | 5 | 1.33 | 13 | 33 | 3000 | 1.328 | 16.649 | 15 | 33 | 114.33 | 40 | 0.6 | 10 | 6000 | 485 | 0.3 | 0 | 500 | 0.25 | 10 | 6000 | 0.3 | 0 | 500 | 6000 | 0.4 | 0.2 | 485 | 0.3 | 0 | 500 | 40 | 3000 | 15 | 4 | 0.05 | 485 | 0.6 | 0 | 500 | 1.21 | 1 | 5.03 | 143 | 500 | 8.2 | 0.75 | 0.44 | 0.27 | 4.94 | 1 | 11 | 0.16 | 0 | 0.18 | 23 | 460 | 2.8 | 0.31 | 0.16 | 0.091 | 0.29 | 0 | 1.3e-17 | 0 | 0 | 0 | 0 | 0 | 0 | 0 | 0 | 22 | 0 | 0 | 0 | 0 | 0 | 0 | 0 | 0 | 0 | 0 | 0 | 0 | 0 | 0 | 0 | 0 | 0 | 0 | 0 | 0 | 0 | 0 | 0 | 0 | 0 | 0 | 0 | 0 | 0 | 0 | 0 | 0 | 0 | 0 | 0 | 0 | 0 | 0.22 | 0 | 0.087 | 25 | 380 | 3.2 | 0.35 | 0.14 | 0.075 | 0.29 | 0 | 17
N00014-001-042 | N00014-001-042:100.0% | 1.33 |  | 1 | 5.02 | 177 | 620 | 7.918066 | 0.581 | 0.471 | 0.2595 | 4.718 | 1 | 1 | 0 | 0 | 0.25 | 8 | 0 | 3 | 5 | 1.33 | 12 | 32 | 3000 | 1.331 | 16.481 | 15 | 32 | 114.33 | 45 | 0.6 | 10 | 6000 | 485 | 0.3 | 0 | 500 | 0.25 | 10 | 6000 | 0.3 | 0 | 500 | 6000 | 0.4 | 0.2 | 485 | 0.3 | 0 | 500 | 45 | 3000 | 15 | 4 | 0.05 | 485 | 0.6 | 0 | 500 | 1.32 | 1 | 5.036 | 175 | 560 | 7.918066 | 0.581 | 0.471 | 0.2595 | 4.718 | 1 | 11 | 0.15 | 0 | 0.18 | 36 | 600 | 0 | 0 | 0 | 0 | 0 | 0 | 1.3e-17 | 0 | 0 | 0 | 0 | 0 | 0 | 0 | 0 | 17 | 0 | 0 | 0 | 0 | 0 | 0 | 0 | 0 | 0 | 0 | 0 | 0 | 0 | 0 | 0 | 0 | 0 | 0 | 0 | 0 | 0 | 0 | 0 | 0 | 0 | 0 | 0 | 0 | 0 | 0 | 0 | 0 | 0 | 0 | 0 | 0 | 0 | 0.2 | 0 | 0.092 | 39 | 580 | 0 | 0 | 0 | 0 | 0 | 0 | 16
N00014-001-043 | N00014-001-043:100.0% | 1.3 |  | 1 | 5.04 | 187 | 960 | 9 | 0.67 | 0.39 | 0.28 | 4.94 | 1 | 1 | 0 | 0 | 0.25 | 8 | 0 | 3 | 5 | 1.33 | 11 | 32 | 3000 | 1.328 | 17.42 | 15 | 32 | 114.33 | 50 | 0.6 | 10 | 6000 | 485 | 0.3 | 0 | 500 | 0.25 | 10 | 6000 | 0.3 | 0 | 500 | 6000 | 0.4 | 0.2 | 485 | 0.3 | 0 | 500 | 50 | 3000 | 15 | 4 | 0.05 | 485 | 0.6 | 0 | 500 | 1.28 | 1 | 5.05 | 195 | 960 | 10 | 0.75 | 0.4 | 0.247 | 4.96 | 1 | 10 | 0.13 | 0 | 0.22 | 35 | 480 | 5.3 | 0.39 | 0.19 | 0.18 | 0.37 | 0 | 1.3e-17 | 0 | 0 | 0 | 0 | 0 | 0 | 0 | 0 | 16 | 0 | 0 | 0 | 0 | 0 | 0 | 0 | 0 | 0 | 0 | 0 | 0 | 0 | 0 | 0 | 0 | 0 | 0 | 0 | 0 | 0 | 0 | 0 | 0 | 0 | 0 | 0 | 0 | 0 | 0 | 0 | 0 | 0 | 0 | 0 | 0 | 0 | 0.15 | 0 | 0.16 | 45 | 530 | 4.5 | 0.49 | 0.17 | 0.098 | 0.38 | 0 | 15
N00014-001-044 | N00014-001-044:100.0% | 1.28 |  | 1 | 5.26 | 212 | 1580 | 9.8 | 0.64 | 0.36 | 0.29 | 4.85 | 1 | 1 | 0 | 0 | 0.25 | 8 | 0 | 3 | 5 | 1.33 | 12 | 33 | 3000 | 1.331 | 14.711 | 15 | 32 | 114.33 | 55 | 0.6 | 10 | 6000 | 485 | 0.3 | 0 | 500 | 0.25 | 10 | 6000 | 0.3 | 0 | 500 | 6000 | 0.4 | 0.2 | 485 | 0.3 | 0 | 500 | 55 | 3000 | 15 | 4 | 0.05 | 485 | 0.6 | 0 | 500 | 1.26 | 1 | 5.27 | 216 | 1580 | 10 | 0.73 | 0.37 | 0.24 | 4.88 | 1 | 11 | 0.14 | 0 | 0.28 | 47 | 570 | 6.8 | 0.45 | 0.21 | 0.24 | 0.33 | 0 | 1.3e-17 | 0 | 0 | 0 | 0 | 0 | 0 | 0 | 0 | 18 | 0 | 0 | 0 | 0 | 0 | 0 | 0 | 0 | 0 | 0 | 0 | 0 | 0 | 0 | 0 | 0 | 0 | 0 | 0 | 0 | 0 | 0 | 0 | 0 | 0 | 0 | 0 | 0 | 0 | 0 | 0 | 0 | 0 | 0 | 0 | 0 | 0 | 0.16 | 0 | 0.26 | 49 | 640 | 4.7 | 0.55 | 0.2 | 0.12 | 0.35 | 0 | 17
N00014-001-045 | N00014-001-045:100.0% | 1.36 | ['csm/metallography/csm032opm01_30x.tif', 'csm/metallography/csm032opm01_30x_measured.tif', 'csm/metrology/csm032mtg01.jpg'] | 4 | 5.22 | 198 | 1390 | 7.924993 | 0.027 | 0.178 | 0.1265 | 4.557 | 1 | 1.22 | 0 | 0 | 0.25 | 8 | 0 | 3 | 5 | 1.33 | 13 | 33 | 3000 | 1.331 | 18.275 | 15 | 33 | 114.33 | 60 | 0.6 | 10 | 6000 | 485 | 0.3 | 0 | 500 | 0.25 | 10 | 6000 | 0.3 | 0 | 500 | 6000 | 0.4 | 0.2 | 485 | 0.3 | 0 | 500 | 60 | 3000 | 15 | 4 | 0.05 | 485 | 0.6 | 0 | 500 | 1.34 | 4 | 5.22 | 197 | 1400 | 7.924993 | 0.027 | 0.178 | 0.1265 | 4.557 | 1 | 12 | 0.12 | 0 | 0 | 38 | 620 | 0 | 0 | 0 | 0 | 0 | 0 | 0.12 | 0 | 0 | 0 | 0 | 0 | 0 | 0 | 0 | 20 | 0 | 0 | 0 | 0 | 0 | 0 | 0 | 0 | 0 | 0 | 0 | 0 | 0 | 0 | 0 | 0 | 0 | 0 | 0 | 0 | 0 | 0 | 0 | 0 | 0 | 0 | 0 | 0 | 0 | 0 | 0 | 0 | 0 | 0 | 0 | 0 | 0 | 0.16 | 0 | 0 | 35 | 710 | 0 | 0 | 0 | 0 | 0 | 0 | 18
N00014-001-046 | N00014-001-046:100.0% | 1.35 |  | 1 | 5.28 | 202 | 1390 | 9.7 | 0.9 | 0.32 | 0.27 | 4.73 | 1 | 1.033 | 0 | 0 | 0.25 | 8 | 0 | 3 | 5 | 1.33 | 13 | 33 | 3000 | 1.335 | 43.959 | 15 | 33 | 114.33 | 65 | 0.6 | 10 | 6000 | 485 | 0.3 | 0 | 500 | 0.25 | 10 | 6000 | 0.3 | 0 | 500 | 6000 | 0.4 | 0.2 | 485 | 0.3 | 0 | 500 | 65 | 3000 | 15 | 4 | 0.05 | 485 | 0.6 | 0 | 500 | 1.34 | 1 | 5.3 | 200 | 1390 | 10.2 | 1.01 | 0.33 | 0.22 | 4.74 | 1 | 12 | 0.11 | 0 | 0.34 | 41 | 580 | 5.9 | 0.67 | 0.27 | 0.28 | 0.32 | 0 | 0.045 | 0 | 0 | 0 | 0 | 0 | 0 | 0 | 0 | 20 | 0 | 0 | 0 | 0 | 0 | 0 | 0 | 0 | 0 | 0 | 0 | 0 | 0 | 0 | 0 | 0 | 0 | 0 | 0 | 0 | 0 | 0 | 0 | 0 | 0 | 0 | 0 | 0 | 0 | 0 | 0 | 0 | 0 | 0 | 0 | 0 | 0 | 0.14 | 0 | 0.37 | 37 | 680 | 5.6 | 0.79 | 0.25 | 0.16 | 0.34 | 0 | 18
N00014-001-047 | N00014-001-047:100.0% | 1.42 |  | 2 | 9.29 | 535 | 1200 | 57 | 3.2 | 1.74 | 1.23 | 11.1 | 1 | 1.22 | 0 | 0 | 0.25 | 8 | 0 | 3 | 5 | 4.79 | 30 | 31 | 6000 | 4.785 | 362.963 | 3.5 | 34 | 102.01 | 60 | 0.6 | 10 | 6000 | 485 | 0.3 | 0 | 500 | 0.25 | 10 | 6000 | 0.3 | 0 | 500 | 6000 | 0.4 | 0.2 | 485 | 0.3 | 0 | 500 | 60 | 6000 | 3.5 | 4 | 0.05 | 485 | 0.6 | 0 | 500 | 1.43 | 2 | 9.29 | 533 | 1220 | 48.7 | 3.1 | 1.8 | 1.24 | 11 | 1 | 30 | 0.15 | 0 | 0 | 76 | 190 | 70 | 3.3 | 0.47 | 0.35 | 1.6 | 0 | 0.12 | 0 | 0 | 0 | 0 | 0 | 0 | 0 | 0 | 11 | 0 | 0 | 0 | 0 | 0 | 0 | 0 | 0 | 0 | 0 | 0 | 0 | 0 | 0 | 0 | 0 | 0 | 0 | 0 | 0 | 0 | 0 | 0 | 0 | 0 | 0 | 0 | 0 | 0 | 0 | 0 | 0 | 0 | 0 | 0 | 0 | 0 | 0.19 | 0 | 0 | 70 | 210 | 9.8 | 3.5 | 0.39 | 0.29 | 1.8 | 0 | 11
N00014-001-048 | N00014-001-048:100.0% | 1.39 |  | 3 | 13.71 | 443 | 1300 | 33.7 | 1.53 | 1.84 | 1.4 | 12.1 | 1 | 1.0021 | 0 | 0 | 0.25 | 8 | 0 | 3 | 5 | 29.12 | 25 | 33 | 6000 | 29.119 | 33.423 | 3.5 | 34 | 102.01 | 45 | 0.6 | 10 | 6000 | 485 | 0.3 | 0 | 500 | 0.25 | 10 | 6000 | 0.3 | 0 | 500 | 6000 | 0.4 | 0.2 | 485 | 0.3 | 0 | 500 | 45 | 6000 | 3.5 | 4 | 0.05 | 485 | 0.6 | 0 | 500 | 1.41 | 3 | 13.71 | 452 | 1330 | 33.1 | 1.53 | 1.9 | 1.38 | 12.1 | 1 | 28 | 0.14 | 0 | 0 | 78 | 470 | 6.5 | 0.13 | 0.45 | 0.36 | 1.8 | 0 | 0.0066 | 0 | 0 | 0 | 0 | 0 | 0 | 0 | 0 | 12 | 0 | 0 | 0 | 0 | 0 | 0 | 0 | 0 | 0 | 0 | 0 | 0 | 0 | 0 | 0 | 0 | 0 | 0 | 0 | 0 | 0 | 0 | 0 | 0 | 0 | 0 | 0 | 0 | 0 | 0 | 0 | 0 | 0 | 0 | 0 | 0 | 0 | 0.17 | 0 | 0 | 86 | 540 | 4.3 | 0.15 | 0.35 | 0.3 | 2.1 | 0 | 12
N00014-001-049 | N00014-001-049:100.0% | 1.35 |  | 3 | 13.11 | 454 | 1190 | 36.1 | 1.66 | 1.84 | 1.38 | 11.3 | 1 | 1.0021 | 0 | 0 | 0.25 | 8 | 0 | 3 | 5 | 1.35 | 25 | 29 | 6000 | 1.349 | 34.134 | 3.5 | 30 | 102.01 | 50 | 0.6 | 10 | 6000 | 485 | 0.3 | 0 | 500 | 0.25 | 10 | 6000 | 0.3 | 0 | 500 | 6000 | 0.4 | 0.2 | 485 | 0.3 | 0 | 500 | 50 | 6000 | 3.5 | 4 | 0.05 | 485 | 0.6 | 0 | 500 | 1.37 | 3 | 13.11 | 461 | 1250 | 35.5 | 1.63 | 1.9 | 1.34 | 11.2 | 1 | 27 | 0.15 | 0 | 0 | 88 | 270 | 5.4 | 0.18 | 0.46 | 0.35 | 1.9 | 0 | 0.0066 | 0 | 0 | 0 | 0 | 0 | 0 | 0 | 0 | 10 | 0 | 0 | 0 | 0 | 0 | 0 | 0 | 0 | 0 | 0 | 0 | 0 | 0 | 0 | 0 | 0 | 0 | 0 | 0 | 0 | 0 | 0 | 0 | 0 | 0 | 0 | 0 | 0 | 0 | 0 | 0 | 0 | 0 | 0 | 0 | 0 | 0 | 0.19 | 0 | 0 | 92 | 370 | 3.6 | 0.18 | 0.35 | 0.28 | 2.1 | 0 | 11
N00014-001-050 | N00014-001-050:100.0% | 1.35 |  | 2 | 12.59 | 529 | 1150 | 46 | 1.88 | 1.7 | 1.21 | 10.6 | 1 | 1 | 0 | 0 | 0.25 | 8 | 0 | 3 | 5 | 1.35 | 28 | 27 | 6000 | 1.347 | 33.805 | 3.5 | 27 | 102.01 | 55 | 0.6 | 10 | 6000 | 485 | 0.3 | 0 | 500 | 0.25 | 10 | 6000 | 0.3 | 0 | 500 | 6000 | 0.4 | 0.2 | 485 | 0.3 | 0 | 500 | 55 | 6000 | 3.5 | 4 | 0.05 | 485 | 0.6 | 0 | 500 | 1.37 | 2 | 12.59 | 529 | 1140 | 47.5 | 1.95 | 1.74 | 1.24 | 10.5 | 1 | 30 | 0.17 | 0 | 0 | 83 | 160 | 12 | 0.41 | 0.47 | 0.35 | 1.7 | 0 | 1.4e-17 | 0 | 0 | 0 | 0 | 0 | 0 | 0 | 0 | 11 | 0 | 0 | 0 | 0 | 0 | 0 | 0 | 0 | 0 | 0 | 0 | 0 | 0 | 0 | 0 | 0 | 0 | 0 | 0 | 0 | 0 | 0 | 0 | 0 | 0 | 0 | 0 | 0 | 0 | 0 | 0 | 0 | 0 | 0 | 0 | 0 | 0 | 0.21 | 0 | 0 | 79 | 150 | 9.8 | 0.5 | 0.4 | 0.29 | 1.9 | 0 | 11
N00014-001-051 | N00014-001-051:100.0% | 1.42 |  | 2 | 12.38 | 535 | 1200 | 57 | 3.2 | 1.74 | 1.23 | 11.1 | 1 | 1.22 | 0 | 0 | 0.15 | 8 | 0 | 3 | 5 | 1.35 | 30 | 26 | 6000 | 1.348 | 36.219 | 3.5 | 26 | 102.01 | 60 | 0.6 | 10 | 6000 | 485 | 0.3 | 0 | 500 | 0.25 | 10 | 6000 | 0.3 | 0 | 500 | 6000 | 0.4 | 0.2 | 485 | 0.3 | 0 | 500 | 60 | 6000 | 3.5 | 4 | 0.05 | 485 | 0.6 | 0 | 500 | 1.43 | 2 | 12.38 | 533 | 1220 | 48.7 | 3.1 | 1.8 | 1.24 | 11 | 1 | 30 | 0.15 | 0 | 0 | 76 | 190 | 70 | 3.3 | 0.47 | 0.35 | 1.6 | 0 | 0.12 | 0 | 0 | 0 | 0 | 0 | 0 | 0 | 0 | 11 | 0 | 0 | 0 | 0 | 0 | 0 | 0 | 0 | 0 | 0 | 0 | 0 | 0 | 0 | 0 | 0 | 0 | 0 | 0 | 0 | 0 | 0 | 0 | 0 | 0 | 0 | 0 | 0 | 0 | 0 | 0 | 0 | 0 | 0 | 0 | 0 | 0 | 0.19 | 0 | 0 | 70 | 210 | 9.8 | 3.5 | 0.39 | 0.29 | 1.8 | 0 | 11
N00014-001-052 | N00014-001-052:100.0% | 1.46 | ['csm/metallography/csm039opm01_20x_measured.tif', 'csm/metallography/csm039opm01_20x.tif', 'csm/metrology/csm039mtg01.jpg', 'csm/metrology/csm039mtg01_2.jpg'] | 2 | 10.39 | 552 | 1210 | 56.529275 | 2.308 | 1.8785 | 1.3125 | 12.032 | 1 | 1.033 | 0 | 0 | 0.15 | 8 | 0 | 3 | 5 | 13.42 | 30 | 25 | 6000 | 13.424 | 34.07 | 3.5 | 24 | 102.01 | 65 | 0.6 | 10 | 6000 | 485 | 0.3 | 0 | 500 | 0.25 | 10 | 6000 | 0.3 | 0 | 500 | 6000 | 0.4 | 0.2 | 485 | 0.3 | 0 | 500 | 65 | 6000 | 3.5 | 4 | 0.05 | 485 | 0.6 | 0 | 500 | 1.47 | 2 | 10.39 | 549 | 1230 | 56.529275 | 2.308 | 1.8785 | 1.3125 | 12.032 | 1 | 30 | 0.13 | 0 | 0 | 71 | 210 | 0 | 0 | 0 | 0 | 0 | 0 | 0.045 | 0 | 0 | 0 | 0 | 0 | 0 | 0 | 0 | 11 | 0 | 0 | 0 | 0 | 0 | 0 | 0 | 0 | 0 | 0 | 0 | 0 | 0 | 0 | 0 | 0 | 0 | 0 | 0 | 0 | 0 | 0 | 0 | 0 | 0 | 0 | 0 | 0 | 0 | 0 | 0 | 0 | 0 | 0 | 0 | 0 | 0 | 0.16 | 0 | 0 | 70 | 220 | 0 | 0 | 0 | 0 | 0 | 0 | 11
N00014-001-053 | N00014-001-053:100.0% | 1.498 | ['csm/metallography/csm040opm01_20x_measured.tif', 'csm/metallography/csm040opm01_20x.tif', 'csm/metrology/csm040mtg01.jpg', 'csm/metrology/csm040mtg01_2.jpg'] | 3 | 10.69 | 551 | 1220 | 60.979817 | 2.793 | 2.292 | 1.6445 | 10.486 | 1 | 1 | 0 | 0 | 0.15 | 8 | 0 | 3 | 5 | 1.34 | 30 | 24 | 6000 | 1.345 | 37.597 | 3.5 | 24 | 102.01 | 70 | 0.6 | 10 | 6000 | 485 | 0.3 | 0 | 500 | 0.25 | 10 | 6000 | 0.3 | 0 | 500 | 6000 | 0.4 | 0.2 | 485 | 0.3 | 0 | 500 | 70 | 6000 | 3.5 | 4 | 0.05 | 485 | 0.6 | 0 | 500 | 1.508 | 3 | 10.69 | 548 | 1250 | 60.979817 | 2.793 | 2.292 | 1.6445 | 10.486 | 1 | 30 | 0.073 | 0 | 0 | 67 | 240 | 0 | 0 | 0 | 0 | 0 | 0 | 1.4e-17 | 0 | 0 | 0 | 0 | 0 | 0 | 0 | 0 | 11 | 0 | 0 | 0 | 0 | 0 | 0 | 0 | 0 | 0 | 0 | 0 | 0 | 0 | 0 | 0 | 0 | 0 | 0 | 0 | 0 | 0 | 0 | 0 | 0 | 0 | 0 | 0 | 0 | 0 | 0 | 0 | 0 | 0 | 0 | 0 | 0 | 0 | 0.064 | 0 | 0 | 66 | 240 | 0 | 0 | 0 | 0 | 0 | 0 | 11
N00014-001-054 | N00014-001-054:100.0% | 1.512 | ['csm/metallography/csm041opm01_20x_measured.tif', 'csm/metallography/csm041opm01_20x.tif', 'csm/metrology/csm041mtg01.jpg', 'csm/metrology/csm041mtg01_2.jpg'] | 3 | 10.71 | 575 | 940 | 63.620762 | 2.755 | 2.2645 | 1.6005 | 10.616 | 1 | 1 | 0 | 0 | 0.15 | 8 | 0 | 3 | 5 | 30.64 | 30 | 23 | 6000 | 30.639 | 33.806 | 3.5 | 23 | 102.01 | 75 | 0.6 | 10 | 6000 | 485 | 0.3 | 0 | 500 | 0.25 | 10 | 6000 | 0.3 | 0 | 500 | 6000 | 0.4 | 0.2 | 485 | 0.3 | 0 | 500 | 75 | 6000 | 3.5 | 4 | 0.05 | 485 | 0.6 | 0 | 500 | 1.516 | 3 | 10.71 | 576 | 970 | 63.620762 | 2.755 | 2.2645 | 1.6005 | 10.616 | 1 | 30 | 0.051 | 0 | 0 | 66 | 170 | 0 | 0 | 0 | 0 | 0 | 0 | 1.4e-17 | 0 | 0 | 0 | 0 | 0 | 0 | 0 | 0 | 11 | 0 | 0 | 0 | 0 | 0 | 0 | 0 | 0 | 0 | 0 | 0 | 0 | 0 | 0 | 0 | 0 | 0 | 0 | 0 | 0 | 0 | 0 | 0 | 0 | 0 | 0 | 0 | 0 | 0 | 0 | 0 | 0 | 0 | 0 | 0 | 0 | 0 | 0.02 | 0 | 0 | 87 | 200 | 0 | 0 | 0 | 0 | 0 | 0 | 11
N00014-001-055 | N00014-001-055:100.0% | 1.525 | ['csm/metallography/csm042opm01_20x_measured.tif', 'csm/metallography/csm042opm01_20x.tif', 'csm/metrology/csm042mtg01.jpg', 'csm/metrology/csm042mtg01_2.jpg'] | 3 | 10.41 | 560 | 970 | 67.595281 | 2.874 | 2.4115 | 1.7305 | 10.538 | 1 | 1 | 0 | 0 | 0.15 | 8 | 0 | 3 | 5 | 1.33 | 30 | 22 | 6000 | 1.332 | 36.564 | 3.5 | 22 | 102.01 | 80 | 0.6 | 10 | 6000 | 485 | 0.3 | 0 | 500 | 0.25 | 10 | 6000 | 0.3 | 0 | 500 | 6000 | 0.4 | 0.2 | 485 | 0.3 | 0 | 500 | 80 | 6000 | 3.5 | 4 | 0.05 | 485 | 0.6 | 0 | 500 | 1.53 | 3 | 10.41 | 549 | 1000 | 67.595281 | 2.874 | 2.4115 | 1.7305 | 10.538 | 1 | 30 | 0.091 | 0 | 0 | 58 | 160 | 0 | 0 | 0 | 0 | 0 | 0 | 1.4e-17 | 0 | 0 | 0 | 0 | 0 | 0 | 0 | 0 | 11 | 0 | 0 | 0 | 0 | 0 | 0 | 0 | 0 | 0 | 0 | 0 | 0 | 0 | 0 | 0 | 0 | 0 | 0 | 0 | 0 | 0 | 0 | 0 | 0 | 0 | 0 | 0 | 0 | 0 | 0 | 0 | 0 | 0 | 0 | 0 | 0 | 0 | 0.1 | 0 | 0 | 72 | 200 | 0 | 0 | 0 | 0 | 0 | 0 | 11
N00014-001-056 | N00014-001-056:100.0% | 1.44 | ['csm/metallography/csm043opm01_20x_measured.tif', 'csm/metallography/csm043opm01_20x.tif', 'csm/metrology/csm043mtg01.jpg', 'csm/metrology/csm043mtg01_2.jpg'] | 4 | 9.63 | 570 | 1090 | 64.675006 | 2.515 | 2.0635 | 1.4485 | 9.647 | 1 | 1 | 0 | 0 | 0.15 | 8 | 0 | 3 | 5 | 2.68 | 30 | 22 | 6000 | 2.682 | 63.502 | 3.5 | 23 | 102.01 | 85 | 0.6 | 30 | 6000 | 485 | 0.3 | 0 | 500 | 0.25 | 10 | 6000 | 0.3 | 0 | 500 | 6000 | 0.4 | 0.2 | 485 | 0.3 | 0 | 500 | 85 | 6000 | 3.5 | 4 | 0.05 | 485 | 0.6 | 0 | 500 | 1.44 | 4 | 9.63 | 573 | 1090 | 64.675006 | 2.515 | 2.0635 | 1.4485 | 9.647 | 1 | 30 | 0.11 | 0 | 0 | 60 | 110 | 0 | 0 | 0 | 0 | 0 | 0 | 1.4e-17 | 0 | 0 | 0 | 0 | 0 | 0 | 0 | 0 | 11 | 0 | 0 | 0 | 0 | 0 | 0 | 0 | 0 | 0 | 0 | 0 | 0 | 0 | 0 | 0 | 0 | 0 | 0 | 0 | 0 | 0 | 0 | 0 | 0 | 0 | 0 | 0 | 0 | 0 | 0 | 0 | 0 | 0 | 0 | 0 | 0 | 0 | 0.12 | 0 | 0 | 74 | 120 | 0 | 0 | 0 | 0 | 0 | 0 | 11
N00014-001-057 | N00014-001-057:100.0% | 1.44 | ['csm/metallography/csm044opm01_20x_measured.tif', 'csm/metallography/csm044opm01_20x.tif', 'csm/metrology/csm044mtg01.jpg', 'csm/metrology/csm044mtg01_2.jpg'] | 4 | 9.6 | 515 | 840 | 65.395383 | 2.303 | 1.922 | 1.3665 | 8.831 | 1 | 1 | 0 | 0 | 0.15 | 8 | 0 | 3 | 5 | 1.34 | 30 | 23 | 6000 | 1.339 | 33.342 | 3.5 | 23 | 102.01 | 95 | 0.6 | 30 | 6000 | 485 | 0.3 | 0 | 500 | 0.25 | 10 | 6000 | 0.3 | 0 | 500 | 6000 | 0.4 | 0.2 | 485 | 0.3 | 0 | 500 | 95 | 6000 | 3.5 | 4 | 0.05 | 485 | 0.6 | 0 | 500 | 1.43 | 4 | 9.6 | 520 | 850 | 65.395383 | 2.303 | 1.922 | 1.3665 | 8.831 | 1 | 30 | 0.12 | 0 | 0 | 52 | 180 | 0 | 0 | 0 | 0 | 0 | 0 | 1.4e-17 | 0 | 0 | 0 | 0 | 0 | 0 | 0 | 0 | 11 | 0 | 0 | 0 | 0 | 0 | 0 | 0 | 0 | 0 | 0 | 0 | 0 | 0 | 0 | 0 | 0 | 0 | 0 | 0 | 0 | 0 | 0 | 0 | 0 | 0 | 0 | 0 | 0 | 0 | 0 | 0 | 0 | 0 | 0 | 0 | 0 | 0 | 0.13 | 0 | 0 | 74 | 200 | 0 | 0 | 0 | 0 | 0 | 0 | 11
N00014-001-058 | N00014-001-058:100.0% | 1.24 |  | 1 | 9.25 | 162 | 390 | 12.5 | 1.46 | 1.16 | 0.67 | 8.3 | 1 | 1.079 | 0 | 0 | 0.1 | 6 | 0 | 3 | 5 | 3.57 | 13 | 75 | 6000 | 3.568 | 12.638 | 15 | 75 | 113.69 | 35 | 0.6 | 30 | 6000 | 485 | 0.3 | 0 | 500 | 0.15 | 10 | 6000 | 0.3 | 0 | 500 | 6000 | 0.2 | 0.2 | 485 | 0.3 | 0 | 500 | 35 | 6000 | 15 | 4 | 0.05 | 485 | 0.6 | 0 | 500 | 1.24 | 1 | 9.25 | 162 | 400 | 13 | 1.39 | 1.08 | 0.64 | 8.45 | 1 | 11 | 0.15 | 0 | 0 | 33 | 100 | 9.4 | 0.34 | 0.23 | 0.23 | 0.76 | 0 | 0.085 | 0 | 0 | 0 | 0 | 0 | 0 | 0 | 0 | 21 | 0 | 0 | 0 | 0 | 0 | 0 | 0 | 0 | 0 | 0 | 0 | 0 | 0 | 0 | 0 | 0 | 0 | 0 | 0 | 0 | 0 | 0 | 0 | 0 | 0 | 0 | 0 | 0 | 0 | 0 | 0 | 0 | 0 | 0 | 0 | 0 | 0 | 0.2 | 0 | 0 | 36 | 160 | 19 | 0.43 | 0.25 | 0.18 | 0.79 | 0 | 16
N00014-001-059 | N00014-001-059:100.0% | 1.292 |  | 1 | 9.65 | 202 | 460 | 20.2 | 1.54 | 1.13 | 0.73 | 7.83 | 1 | 1.054 | 0 | 0 | 0.1 | 6 | 0 | 3 | 5 | 5.1 | 11 | 69 | 6000 | 5.096 | 13.032 | 15 | 70 | 113.69 | 50 | 0.6 | 30 | 6000 | 485 | 0.3 | 0 | 500 | 0.15 | 10 | 6000 | 0.3 | 0 | 500 | 6000 | 0.2 | 0.2 | 485 | 0.3 | 0 | 500 | 50 | 6000 | 15 | 4 | 0.05 | 485 | 0.6 | 0 | 500 | 1.28 | 1 | 9.65 | 209 | 500 | 19.2 | 1.49 | 1.03 | 0.69 | 7.9 | 1 | 10 | 0.1 | 0 | 0 | 35 | 180 | 8.4 | 0.38 | 0.25 | 0.19 | 0.64 | 0 | 0.075 | 0 | 0 | 0 | 0 | 0 | 0 | 0 | 0 | 16 | 0 | 0 | 0 | 0 | 0 | 0 | 0 | 0 | 0 | 0 | 0 | 0 | 0 | 0 | 0 | 0 | 0 | 0 | 0 | 0 | 0 | 0 | 0 | 0 | 0 | 0 | 0 | 0 | 0 | 0 | 0 | 0 | 0 | 0 | 0 | 0 | 0 | 0.12 | 0 | 0 | 45 | 230 | 7.7 | 0.46 | 0.27 | 0.16 | 0.6 | 0 | 15
N00014-001-060 | N00014-001-060:100.0% | 1.37 |  | 1 | 7.45 | 204 | 470 | 19 | 2.2 | 1.19 | 0.81 | 7.62 | 1 | 1.32 | 0 | 0 | 0.1 | 6 | 0 | 3 | 5 | 3.92 | 13 | 58 | 6000 | 3.923 | 13.201 | 15 | 59 | 113.69 | 60 | 0.6 | 30 | 6000 | 485 | 0.3 | 0 | 500 | 0.15 | 10 | 6000 | 0.3 | 0 | 500 | 6000 | 0.2 | 0.2 | 485 | 0.3 | 0 | 500 | 60 | 6000 | 15 | 4 | 0.05 | 485 | 0.6 | 0 | 500 | 1.36 | 1 | 7.45 | 201 | 520 | 17.2 | 2 | 1.13 | 0.78 | 7.86 | 1 | 11 | 0.077 | 0 | 0 | 20 | 160 | 25 | 2.9 | 0.17 | 0.15 | 0.62 | 0 | 0.15 | 0 | 0 | 0 | 0 | 0 | 0 | 0 | 0 | 20 | 0 | 0 | 0 | 0 | 0 | 0 | 0 | 0 | 0 | 0 | 0 | 0 | 0 | 0 | 0 | 0 | 0 | 0 | 0 | 0 | 0 | 0 | 0 | 0 | 0 | 0 | 0 | 0 | 0 | 0 | 0 | 0 | 0 | 0 | 0 | 0 | 0 | 0.11 | 0 | 0 | 22 | 240 | 4.8 | 3.1 | 0.21 | 0.15 | 0.52 | 0 | 18
N00014-001-061 | N00014-001-061:100.0% | 1.361 |  | 1 | 7.75 | 225 | 640 | 16.6 | 1.64 | 1.15 | 0.76 | 7.31 | 1 | 1.102 | 0 | 0 | 0.1 | 6 | 0 | 3 | 5 | 8.35 | 13 | 48 | 6000 | 8.351 | 11.843 | 15 | 49 | 113.69 | 70 | 0.6 | 30 | 6000 | 485 | 0.3 | 0 | 500 | 0.15 | 10 | 6000 | 0.3 | 0 | 500 | 4500 | 0.2 | 0.2 | 485 | 0.1 | 0 | 500 | 70 | 6000 | 15 | 4 | 0.05 | 485 | 0.6 | 0 | 500 | 1.37 | 1 | 7.75 | 221 | 690 | 16.7 | 1.54 | 1.1 | 0.72 | 7.39 | 1 | 11 | 0.084 | 0 | 0 | 17 | 130 | 4.2 | 0.43 | 0.23 | 0.18 | 0.42 | 0 | 0.09 | 0 | 0 | 0 | 0 | 0 | 0 | 0 | 0 | 20 | 0 | 0 | 0 | 0 | 0 | 0 | 0 | 0 | 0 | 0 | 0 | 0 | 0 | 0 | 0 | 0 | 0 | 0 | 0 | 0 | 0 | 0 | 0 | 0 | 0 | 0 | 0 | 0 | 0 | 0 | 0 | 0 | 0 | 0 | 0 | 0 | 0 | 0.11 | 0 | 0 | 20 | 200 | 5.1 | 0.41 | 0.25 | 0.19 | 0.4 | 0 | 18
N00014-001-062 | N00014-001-062:100.0% | 1.37 | ['csm/metallography/csm049opm01_30x.tif', 'csm/metallography/csm049opm01_30x_measured.tif', 'csm/metrology/csm049mtg01.jpg'] | 3 | 6.52 | 220 | 640 | 18.722638 | 1.525 | 1.255 | 0.885 | 7.152 | 1 | 1.102 | 0 | 0 | 0.1 | 6 | 0 | 3 | 5 | 4.47 | 13 | 46 | 6000 | 4.469 | 13.345 | 15 | 46 | 113.69 | 80 | 0.6 | 30 | 6000 | 485 | 0.3 | 0 | 500 | 0.15 | 10 | 6000 | 0.3 | 0 | 500 | 4500 | 0.2 | 0.2 | 485 | 0.1 | 0 | 500 | 80 | 6000 | 15 | 4 | 0.05 | 485 | 0.6 | 0 | 500 | 1.35 | 3 | 6.52 | 215 | 690 | 18.722638 | 1.525 | 1.255 | 0.885 | 7.152 | 1 | 11 | 0.14 | 0 | 0 | 14 | 130 | 0 | 0 | 0 | 0 | 0 | 0 | 0.09 | 0 | 0 | 0 | 0 | 0 | 0 | 0 | 0 | 20 | 0 | 0 | 0 | 0 | 0 | 0 | 0 | 0 | 0 | 0 | 0 | 0 | 0 | 0 | 0 | 0 | 0 | 0 | 0 | 0 | 0 | 0 | 0 | 0 | 0 | 0 | 0 | 0 | 0 | 0 | 0 | 0 | 0 | 0 | 0 | 0 | 0 | 0.14 | 0 | 0 | 16 | 190 | 0 | 0 | 0 | 0 | 0 | 0 | 18
N00014-001-063 | N00014-001-063:100.0% | 1.33 | ['csm/metallography/csm050opm01_30x.tif', 'csm/metallography/csm050opm01_30x_measured.tif', 'csm/metrology/csm050mtg01.jpg'] | 4 | 6.58 | 227 | 640 | 19.036418 | 1.459 | 1.1845 | 0.829 | 6.819 | 1 | 1.102 | 0 | 0 | 0.1 | 6 | 0 | 3 | 5 | 8.93 | 13 | 44 | 6000 | 8.935 | 13.383 | 15 | 44 | 113.69 | 90 | 0.6 | 30 | 6000 | 485 | 0.3 | 0 | 500 | 0.15 | 10 | 6000 | 0.3 | 0 | 500 | 4500 | 0.2 | 0.2 | 485 | 0.1 | 0 | 500 | 90 | 6000 | 15 | 4 | 0.05 | 485 | 0.6 | 0 | 500 | 1.32 | 4 | 6.58 | 220 | 690 | 19.036418 | 1.459 | 1.1845 | 0.829 | 6.819 | 1 | 11 | 0.11 | 0 | 0 | 13 | 140 | 0 | 0 | 0 | 0 | 0 | 0 | 0.09 | 0 | 0 | 0 | 0 | 0 | 0 | 0 | 0 | 20 | 0 | 0 | 0 | 0 | 0 | 0 | 0 | 0 | 0 | 0 | 0 | 0 | 0 | 0 | 0 | 0 | 0 | 0 | 0 | 0 | 0 | 0 | 0 | 0 | 0 | 0 | 0 | 0 | 0 | 0 | 0 | 0 | 0 | 0 | 0 | 0 | 0 | 0.1 | 0 | 0 | 19 | 170 | 0 | 0 | 0 | 0 | 0 | 0 | 18
N00014-001-064 | N00014-001-064:100.0% | 1.33 | ['csm/metallography/csm051opm01_30x.tif', 'csm/metallography/csm051opm01_30x_measured.tif', 'csm/metrology/csm051mtg01.jpg'] | 4 | 6.63 | 232 | 640 | 19.199668 | 1.377 | 1.118 | 0.8145 | 6.767 | 1 | 1.102 | 0 | 0 | 0.1 | 6 | 0 | 3 | 5 | 10.1 | 13 | 42 | 6000 | 10.1 | 13.049 | 15 | 42 | 113.69 | 95 | 0.6 | 30 | 6000 | 485 | 0.3 | 0 | 500 | 0.15 | 10 | 6000 | 0.3 | 0 | 500 | 4500 | 0.2 | 0.2 | 485 | 0.1 | 0 | 500 | 95 | 6000 | 15 | 4 | 0.05 | 485 | 0.6 | 0 | 500 | 1.32 | 4 | 6.63 | 226 | 690 | 19.199668 | 1.377 | 1.118 | 0.8145 | 6.767 | 1 | 11 | 0.11 | 0 | 0 | 15 | 140 | 0 | 0 | 0 | 0 | 0 | 0 | 0.09 | 0 | 0 | 0 | 0 | 0 | 0 | 0 | 0 | 20 | 0 | 0 | 0 | 0 | 0 | 0 | 0 | 0 | 0 | 0 | 0 | 0 | 0 | 0 | 0 | 0 | 0 | 0 | 0 | 0 | 0 | 0 | 0 | 0 | 0 | 0 | 0 | 0 | 0 | 0 | 0 | 0 | 0 | 0 | 0 | 0 | 0 | 0.1 | 0 | 0 | 22 | 170 | 0 | 0 | 0 | 0 | 0 | 0 | 18
N00014-001-065 | N00014-001-065:100.0% | 1.33 | ['csm/metallography/csm052opm01_30x.tif', 'csm/metallography/csm052opm01_30x_measured.tif', 'csm/metrology/csm052mtg01.jpg'] | 4 | 6.74 | 237 | 640 | 19.449201 | 1.162 | 0.9885 | 0.6705 | 6.834 | 1 | 1.102 | 0 | 0 | 0.1 | 6 | 0 | 3 | 5 | 1.35 | 13 | 40 | 6000 | 1.347 | 16.367 | 15 | 40 | 113.69 | 100 | 0.6 | 30 | 6000 | 485 | 0.3 | 0 | 500 | 0.15 | 10 | 6000 | 0.3 | 0 | 500 | 4500 | 0.2 | 0.2 | 485 | 0.1 | 0 | 500 | 100 | 6000 | 15 | 4 | 0.05 | 485 | 0.6 | 0 | 500 | 1.32 | 4 | 6.74 | 234 | 690 | 19.449201 | 1.162 | 0.9885 | 0.6705 | 6.834 | 1 | 11 | 0.11 | 0 | 0 | 14 | 130 | 0 | 0 | 0 | 0 | 0 | 0 | 0.09 | 0 | 0 | 0 | 0 | 0 | 0 | 0 | 0 | 20 | 0 | 0 | 0 | 0 | 0 | 0 | 0 | 0 | 0 | 0 | 0 | 0 | 0 | 0 | 0 | 0 | 0 | 0 | 0 | 0 | 0 | 0 | 0 | 0 | 0 | 0 | 0 | 0 | 0 | 0 | 0 | 0 | 0 | 0 | 0 | 0 | 0 | 0.1 | 0 | 0 | 21 | 170 | 0 | 0 | 0 | 0 | 0 | 0 | 18
N00014-001-066 | N00014-001-066:100.0% | 1.23 | ['csm/metallography/csm053opm01_30x.tif', 'csm/metallography/csm053opm01_30x_measured.tif', 'csm/metrology/csm053mtg01.jpg'] | 3 | 6.48 | 454 | 1270 | 27.638694 | 1.599 | 1.2775 | 0.896 | 6.478 | 1 | 1.006 | 0 | 0 | 0.1 | 6 | 0 | 3 | 5 | 4.74 | 33 | 26 | 3000 | 4.742 | 222.727 | 3.5 | 27 | 113.33 | 40 | 1.2 | 30 | 6000 | 485 | 0.3 | 0 | 500 | 0.15 | 10 | 6000 | 0.3 | 0 | 500 | 4500 | 0.2 | 0.2 | 485 | 0.1 | 0 | 500 | 40 | 3000 | 3.5 | 4 | 0.05 | 485 | 1.2 | 0 | 500 | 1.21 | 3 | 6.48 | 463 | 1190 | 27.638694 | 1.599 | 1.2775 | 0.896 | 6.478 | 1 | 32 | 0.25 | 0 | 0 | 80 | 700 | 0 | 0 | 0 | 0 | 0 | 0 | 0.015 | 0 | 0 | 0 | 0 | 0 | 0 | 0 | 0 | 14 | 0 | 0 | 0 | 0 | 0 | 0 | 0 | 0 | 0 | 0 | 0 | 0 | 0 | 0 | 0 | 0 | 0 | 0 | 0 | 0 | 0 | 0 | 0 | 0 | 0 | 0 | 0 | 0 | 0 | 0 | 0 | 0 | 0 | 0 | 0 | 0 | 0 | 0.31 | 0 | 0 | 76 | 760 | 0 | 0 | 0 | 0 | 0 | 0 | 14
N00014-001-067 | N00014-001-067:100.0% | 1.37 |  | 2.66 | 6.48 | 452 | 1570 | 32.4 | 1.41 | 1.07 | 0.74 | 6.25 | 1 | 1.006 | 0 | 0 | 0.1 | 6 | 0 | 3 | 5 | 1.34 | 27 | 54 | 3000 | 1.339 | 753.995 | 3.5 | 60 | 113.33 | 45 | 1.2 | 30 | 6000 | 485 | 0.3 | 0 | 500 | 0.15 | 10 | 6000 | 0.3 | 0 | 500 | 4500 | 0.2 | 0.2 | 485 | 0.1 | 0 | 500 | 45 | 3000 | 3.5 | 4 | 0.05 | 485 | 1.2 | 0 | 500 | 1.37 | 2.66 | 6.45 | 461 | 1540 | 31.8 | 1.35 | 1.07 | 0.73 | 6.23 | 1 | 27 | 0.19 | 0.48 | 0.3 | 79 | 700 | 5.5 | 0.24 | 0.15 | 0.13 | 0.29 | 0 | 0.015 | 0 | 0 | 0 | 0 | 0 | 0 | 0 | 0 | 12 | 0 | 0 | 0 | 0 | 0 | 0 | 0 | 0 | 0 | 0 | 0 | 0 | 0 | 0 | 0 | 0 | 0 | 0 | 0 | 0 | 0 | 0 | 0 | 0 | 0 | 0 | 0 | 0 | 0 | 0 | 0 | 0 | 0 | 0 | 0 | 0 | 0 | 0.23 | 0.47 | 0.14 | 78 | 790 | 4.2 | 0.16 | 0.15 | 0.11 | 0.29 | 0 | 12
N00014-001-068 | N00014-001-068:100.0% | 1.34 | ['csm/metallography/csm056opm01_30x_measured.tif', 'csm/metallography/csm056opm01_30x.tif', 'csm/metrology/csm056mtg01.jpg', 'csm/metrology/csm056mtg01_2.jpg'] | 2 | 6.45 | 453 | 1330 | 33.013094 | 1.24 | 0.9995 | 0.6665 | 6.123 | 2 | 1.006 | 0 | 0 | 0.1 | 6 | 0 | 3 | 5 | 1.34 | 26.3 | 60 | 3000 | 1.343 | 41.132 | 3.5 | 62 | 112.58 | 50 | 1.2 | 30 | 6000 | 485 | 0.3 | 0 | 500 | 0.15 | 10 | 6000 | 0.3 | 0 | 500 | 4500 | 0.2 | 0.2 | 485 | 0.1 | 0 | 500 | 50 | 3000 | 3.5 | 4 | 0.05 | 485 | 1.2 | 0 | 500 | 1.32 | 2 | 6.45 | 465 | 1340 | 33.013094 | 1.24 | 0.9995 | 0.6665 | 6.123 | 1 | 27 | 0.16 | 0 | 0 | 89 | 390 | 0 | 0 | 0 | 0 | 0 | 0 | 0.015 | 0 | 0 | 0 | 0 | 0 | 0 | 0 | 0 | 10 | 0 | 0 | 0 | 0 | 0 | 0 | 0 | 0 | 0 | 0 | 0 | 0 | 0 | 0 | 0 | 0 | 0 | 0 | 0 | 0 | 0 | 0 | 0 | 0 | 0 | 0 | 0 | 0 | 0 | 0 | 0 | 0 | 0 | 0 | 0 | 0 | 0 | 0.2 | 0 | 0 | 93 | 480 | 0 | 0 | 0 | 0 | 0 | 0 | 11
N00014-001-069 | N00014-001-069:100.0% | 1.34 | ['csm/metallography/csm057opm01_20x_measured.tif', 'csm/metallography/csm057opm01_20x.tif', 'csm/metrology/csm057mtg01.jpg', 'csm/metrology/csm057mtg01_2.jpg'] | 2 | 6.35 | 531 | 1290 | 34.105129 | 1.263 | 1.0125 | 0.6425 | 5.88 | 2 | 1.004 | 0 | 0 | 0.1 | 6 | 0 | 3 | 5 | 1.34 | 29 | 52 | 3000 | 1.335 | 189.556 | 3.5 | 55 | 112.58 | 55 | 1.2 | 30 | 6000 | 485 | 0.3 | 0 | 500 | 0.15 | 10 | 6000 | 0.3 | 0 | 500 | 4500 | 0.2 | 0.2 | 485 | 0.1 | 0 | 500 | 55 | 3000 | 3.5 | 4 | 0.05 | 485 | 1.2 | 0 | 500 | 1.33 | 2 | 6.35 | 541 | 1240 | 34.105129 | 1.263 | 1.0125 | 0.6425 | 5.88 | 1 | 29 | 0.18 | 0 | 0 | 87 | 370 | 0 | 0 | 0 | 0 | 0 | 0 | 0.013 | 0 | 0 | 0 | 0 | 0 | 0 | 0 | 0 | 10 | 0 | 0 | 0 | 0 | 0 | 0 | 0 | 0 | 0 | 0 | 0 | 0 | 0 | 0 | 0 | 0 | 0 | 0 | 0 | 0 | 0 | 0 | 0 | 0 | 0 | 0 | 0 | 0 | 0 | 0 | 0 | 0 | 0 | 0 | 0 | 0 | 0 | 0.21 | 0 | 0 | 85 | 390 | 0 | 0 | 0 | 0 | 0 | 0 | 11
N00014-001-070 | N00014-001-070:100.0% | 1.43 | ['csm/metallography/csm058opm01_20x_measured.tif', 'csm/metallography/csm058opm01_20x.tif', 'csm/metrology/csm058mtg01.jpg', 'csm/metrology/csm058mtg01_2.jpg'] | 3 | 6.15 | 614 | 1100 | 35.334984 | 1.12 | 0.8865 | 0.535 | 5.538 | 2 | 1.037 | 0 | 0 | 0.1 | 6 | 0 | 3 | 5 | 1.35 | 30.2 | 45 | 3000 | 1.349 | 125.341 | 3.5 | 45 | 112.58 | 65 | 1.2 | 30 | 6000 | 485 | 0.3 | 0 | 500 | 0.15 | 10 | 6000 | 0.3 | 0 | 500 | 4500 | 0.2 | 0.2 | 485 | 0.1 | 0 | 500 | 65 | 3000 | 3.5 | 4 | 0.05 | 485 | 1.2 | 0 | 500 | 1.41 | 3 | 6.15 | 615 | 1100 | 35.334984 | 1.12 | 0.8865 | 0.535 | 5.538 | 1 | 30 | 0.17 | 0 | 0 | 66 | 140 | 0 | 0 | 0 | 0 | 0 | 0 | 0.047 | 0 | 0 | 0 | 0 | 0 | 0 | 0 | 0 | 9.7 | 0 | 0 | 0 | 0 | 0 | 0 | 0 | 0 | 0 | 0 | 0 | 0 | 0 | 0 | 0 | 0 | 0 | 0 | 0 | 0 | 0 | 0 | 0 | 0 | 0 | 0 | 0 | 0 | 0 | 0 | 0 | 0 | 0 | 0 | 0 | 0 | 0 | 0.25 | 0 | 0 | 61 | 140 | 0 | 0 | 0 | 0 | 0 | 0 | 11
N00014-001-071 | N00014-001-071:100.0% | 1.45 | ['csm/metallography/csm059opm01_20x_measured.tif', 'csm/metallography/csm059opm01_20x.tif', 'csm/metrology/csm059mtg01.jpg', 'csm/metrology/csm059mtg01_2.jpg'] | 3 | 6.22 | 542 | 1120 | 38.794808 | 0.877 | 0.6205 | 0.3105 | 5.412 | 2 | 1.037 | 0 | 0 | 0.1 | 6 | 0 | 3 | 5 | 7.71 | 30 | 43 | 6000 | 7.706 | 37.917 | 3.5 | 44 | 112.58 | 65 | 1.2 | 30 | 6000 | 485 | 0.3 | 0 | 500 | 0.15 | 10 | 6000 | 0.3 | 0 | 500 | 4500 | 0.2 | 0.2 | 485 | 0.1 | 0 | 500 | 65 | 6000 | 3.5 | 4 | 0.05 | 485 | 1.2 | 0 | 500 | 1.46 | 3 | 6.22 | 542 | 1130 | 38.794808 | 0.877 | 0.6205 | 0.3105 | 5.412 | 1 | 30 | 0.14 | 0 | 0 | 70 | 210 | 0 | 0 | 0 | 0 | 0 | 0 | 0.047 | 0 | 0 | 0 | 0 | 0 | 0 | 0 | 0 | 11 | 0 | 0 | 0 | 0 | 0 | 0 | 0 | 0 | 0 | 0 | 0 | 0 | 0 | 0 | 0 | 0 | 0 | 0 | 0 | 0 | 0 | 0 | 0 | 0 | 0 | 0 | 0 | 0 | 0 | 0 | 0 | 0 | 0 | 0 | 0 | 0 | 0 | 0.16 | 0 | 0 | 73 | 220 | 0 | 0 | 0 | 0 | 0 | 0 | 11
N00014-001-072 | N00014-001-072:100.0% | 1.512 | ['csm/metallography/csm060opm01_20x_measured.tif', 'csm/metallography/csm060opm01_20x.tif', 'csm/metrology/csm060mtg01.jpg', 'csm/metrology/csm060mtg01_2.jpg'] | 3 | 10.02 | 570 | 880 | 58.569709 | 3.092 | 2.4715 | 1.715 | 9.919 | 2 | 1.004 | 0 | 0 | 0.1 | 6 | 0 | 3 | 5 | 12.77 | 30 | 41 | 6000 | 12.775 | 46.755 | 3.5 | 42 | 112.58 | 75 | 1.2 | 30 | 6000 | 485 | 0.3 | 0 | 500 | 0.15 | 10 | 6000 | 0.3 | 0 | 500 | 4500 | 0.2 | 0.2 | 485 | 0.1 | 0 | 500 | 75 | 6000 | 3.5 | 4 | 0.05 | 485 | 1.2 | 0 | 500 | 1.516 | 3 | 10.02 | 568 | 890 | 58.569709 | 3.092 | 2.4715 | 1.715 | 9.919 | 1 | 30 | 0.051 | 0 | 0 | 67 | 170 | 0 | 0 | 0 | 0 | 0 | 0 | 0.013 | 0 | 0 | 0 | 0 | 0 | 0 | 0 | 0 | 11 | 0 | 0 | 0 | 0 | 0 | 0 | 0 | 0 | 0 | 0 | 0 | 0 | 0 | 0 | 0 | 0 | 0 | 0 | 0 | 0 | 0 | 0 | 0 | 0 | 0 | 0 | 0 | 0 | 0 | 0 | 0 | 0 | 0 | 0 | 0 | 0 | 0 | 0.02 | 0 | 0 | 93 | 190 | 0 | 0 | 0 | 0 | 0 | 0 | 11
N00014-001-073 | N00014-001-073:100.0% | 1.44 | ['csm/metallography/csm061opm01_20x_measured.tif', 'csm/metallography/csm061opm01_20x.tif', 'csm/metrology/csm061mtg01.jpg', 'csm/metrology/csm061mtg01_2.jpg'] | 3 | 10.07 | 570 | 1050 | 60.86505 | 2.836 | 2.238 | 1.546 | 9.952 | 2 | 1.004 | 0 | 0 | 0.1 | 6 | 0 | 3 | 5 | 1.34 | 30 | 39 | 6000 | 1.339 | 84.481 | 3.5 | 40 | 112.58 | 85 | 1.2 | 30 | 6000 | 485 | 0.3 | 0 | 500 | 0.15 | 10 | 6000 | 0.3 | 0 | 500 | 4500 | 0.2 | 0.2 | 485 | 0.1 | 0 | 500 | 85 | 6000 | 3.5 | 4 | 0.05 | 485 | 1.2 | 0 | 500 | 1.44 | 3 | 10.07 | 565 | 1060 | 60.86505 | 2.836 | 2.238 | 1.546 | 9.952 | 1 | 30 | 0.11 | 0 | 0 | 60 | 150 | 0 | 0 | 0 | 0 | 0 | 0 | 0.013 | 0 | 0 | 0 | 0 | 0 | 0 | 0 | 0 | 11 | 0 | 0 | 0 | 0 | 0 | 0 | 0 | 0 | 0 | 0 | 0 | 0 | 0 | 0 | 0 | 0 | 0 | 0 | 0 | 0 | 0 | 0 | 0 | 0 | 0 | 0 | 0 | 0 | 0 | 0 | 0 | 0 | 0 | 0 | 0 | 0 | 0 | 0.12 | 0 | 0 | 76 | 160 | 0 | 0 | 0 | 0 | 0 | 0 | 11
N00014-001-074 | N00014-001-074:100.0% | 1.34 | ['csm/metallography/csm062opm01_20x_measured.tif', 'csm/metallography/csm062opm01_20x.tif', 'csm/metrology/csm062mtg01.jpg', 'csm/metrology/csm062mtg01_2.jpg'] | 2 | 10.08 | 223 | 557 | 59.776067 | 3.109 | 2.4935 | 1.7205 | 9.495 | 2 | 1 | 0 | 0 | 0.1 | 6 | 0 | 3 | 5 | 1.34 | 13 | 34 | 6000 | 1.339 | 61.366 | 15 | 35 | 112.58 | 85 | 1.2 | 30 | 6000 | 485 | 0.3 | 0 | 500 | 0.15 | 10 | 6000 | 0.3 | 0 | 500 | 4500 | 0.2 | 0.2 | 485 | 0.1 | 0 | 500 | 85 | 6000 | 15 | 4 | 0.05 | 485 | 1.2 | 0 | 500 | 1.33 | 2 | 10.08 | 221 | 560 | 59.776067 | 3.109 | 2.4935 | 1.7205 | 9.495 | 1 | 11 | 0.1 | 0 | 0 | 14 | 67 | 0 | 0 | 0 | 0 | 0 | 0 | 1.2e-17 | 0 | 0 | 0 | 0 | 0 | 0 | 0 | 0 | 20 | 0 | 0 | 0 | 0 | 0 | 0 | 0 | 0 | 0 | 0 | 0 | 0 | 0 | 0 | 0 | 0 | 0 | 0 | 0 | 0 | 0 | 0 | 0 | 0 | 0 | 0 | 0 | 0 | 0 | 0 | 0 | 0 | 0 | 0 | 0 | 0 | 0 | 0.1 | 0 | 0 | 13 | 170 | 0 | 0 | 0 | 0 | 0 | 0 | 18
N00014-001-075 | N00014-001-075:100.0% | 1.4 | ['MetallographyCMU30006000/3000Fusion/3000.01Fusion.tif', 'MetrologyCMU/3000/3000.1.jpg'] | 2 | 11.9 | 376.8 | 927 | 37.692 | 4.18 | 1.4455 | 1.043 | 11.925 | 1 | 1 | 0 | 0 | 0.1 | 6 | 0 | 3 | 5 | 1.34 | 24 | 79 | 6000 | 1.345 | 186.918 | 6.67 | 49 | 103.32 | 59 | 0 | 30 | 6000 | 485 | 0.3 | 0 | 500 | 0.15 | 10 | 6000 | 0.3 | 0 | 500 | 4500 | 0.2 | 0.2 | 485 | 0.1 | 0 | 500 | 59 | 6000 | 6.67 | 4 | 0.05 | 485 | 0 | 0 | 500 | 1.4 | 2 | 11.9 | 376.8 | 927 | 37.692 | 4.18 | 1.4455 | 1.043 | 11.925 | 1 | 22 | 0.14 | 0 | 0 | 0 | 0 | 0 | 0 | 0 | 0 | 0 | 0 | 0 | 0 | 0 | 0 | 0 | 0 | 0 | 0 | 0 | 17 | 0 | 0 | 0 | 0 | 0 | 0 | 0 | 0 | 0 | 0 | 0 | 0 | 0 | 0 | 0 | 0 | 0 | 0 | 0 | 0 | 0 | 0 | 0 | 0 | 0 | 0 | 0 | 0 | 0 | 0 | 0 | 0 | 0 | 0 | 0 | 0 | 0 | 0.18 | 0 | 0 | 0 | 0 | 0 | 0 | 0 | 0 | 0 | 0 | 17
N00014-001-076 | N00014-001-076:100.0% | 1.4 | ['MetallographyCMU30006000/3000Fusion/3000.02Fusion.tif', 'MetrologyCMU/3000/3000.2.jpg'] | 4 | 7.81 | 337.9444444 | 1424.4 | 25.642 | 4.531 | 1.0875 | 0.7985 | 7.966 | 1 | 1 | 0 | 0 | 0.1 | 6 | 0 | 3 | 5 | 107.46 | 23 | 58 | 6000 | 107.46 | 19.729 | 6.58 | 61 | 103.32 | 59.25 | 0.3 | 30 | 6000 | 485 | 0.3 | 0 | 500 | 0.15 | 10 | 6000 | 0.3 | 0 | 500 | 6000 | 0.2 | 0.2 | 485 | 0.1 | 0 | 500 | 59.25 | 6000 | 6.58 | 4 | 0.05 | 485 | 0.3 | 0 | 500 | 1.4 | 4 | 7.81 | 337.9444444 | 1424.4 | 25.642 | 4.531 | 1.0875 | 0.7985 | 7.966 | 1 | 20 | 0.14 | 0 | 0 | 0 | 0 | 0 | 0 | 0 | 0 | 0 | 0 | 0 | 0 | 0 | 0 | 0 | 0 | 0 | 0 | 0 | 19 | 0 | 0 | 0 | 0 | 0 | 0 | 0 | 0 | 0 | 0 | 0 | 0 | 0 | 0 | 0 | 0 | 0 | 0 | 0 | 0 | 0 | 0 | 0 | 0 | 0 | 0 | 0 | 0 | 0 | 0 | 0 | 0 | 0 | 0 | 0 | 0 | 0 | 0.18 | 0 | 0 | 0 | 0 | 0 | 0 | 0 | 0 | 0 | 0 | 19
N00014-001-077 | N00014-001-077:100.0% | 1.4 | ['MetallographyCMU30006000/3000Fusion/3000.03Fusion.tif', 'MetrologyCMU/3000/3000.3.jpg'] | 3 | 6.13 | 514.9090909 | 1131.272727 | 38.461 | 7.76 | 0.808 | 0.802 | 5.858 | 1 | 1 | 0 | 0 | 0.1 | 6 | 0 | 3 | 5 | 17.01 | 30 | 50 | 3000 | 17.007 | 35.091 | 3.5 | 52 | 103.32 | 59.25 | 0.9 | 30 | 6000 | 485 | 0.3 | 0 | 500 | 0.15 | 10 | 6000 | 0.3 | 0 | 500 | 6000 | 0.2 | 0.2 | 485 | 0.1 | 0 | 500 | 59.25 | 3000 | 3.5 | 4 | 0.05 | 485 | 0.9 | 0 | 500 | 1.38 | 3 | 6.13 | 514.9090909 | 1131.272727 | 38.461 | 7.76 | 0.808 | 0.802 | 5.858 | 1 | 30 | 0.16 | 0 | 0 | 0 | 0 | 0 | 0 | 0 | 0 | 0 | 0 | 0 | 0 | 0 | 0 | 0 | 0 | 0 | 0 | 0 | 9.8 | 0 | 0 | 0 | 0 | 0 | 0 | 0 | 0 | 0 | 0 | 0 | 0 | 0 | 0 | 0 | 0 | 0 | 0 | 0 | 0 | 0 | 0 | 0 | 0 | 0 | 0 | 0 | 0 | 0 | 0 | 0 | 0 | 0 | 0 | 0 | 0 | 0 | 0.24 | 0 | 0 | 0 | 0 | 0 | 0 | 0 | 0 | 0 | 0 | 11
N00014-001-078 | N00014-001-078:100.0% | 1.43 | ['MetallographyCMU30006000/3000Fusion/3000.04Fusion.tif', 'MetrologyCMU/3000/3000.4.jpg'] | 3 | 6.89 | 635.5238095 | 1077.272727 | 43.613 | 7.597 | 1.2775 | 0.9675 | 6.742 | 1 | 1 | 0 | 0 | 0.1 | 6 | 0 | 3 | 5 | 1.34 | 30.2 | 48 | 3000 | 1.339 | 33.555 | 3.5 | 49 | 103.32 | 65 | 0.9 | 30 | 6000 | 485 | 0.3 | 0 | 500 | 0.15 | 10 | 6000 | 0.3 | 0 | 500 | 6000 | 0.2 | 0.2 | 485 | 0.1 | 0 | 500 | 65 | 3000 | 3.5 | 4 | 0.05 | 485 | 0.9 | 0 | 500 | 1.41 | 3 | 6.89 | 635.5238095 | 1077.272727 | 43.613 | 7.597 | 1.2775 | 0.9675 | 6.742 | 1 | 30 | 0.17 | 0 | 0 | 0 | 0 | 0 | 0 | 0 | 0 | 0 | 0 | 0 | 0 | 0 | 0 | 0 | 0 | 0 | 0 | 0 | 9.7 | 0 | 0 | 0 | 0 | 0 | 0 | 0 | 0 | 0 | 0 | 0 | 0 | 0 | 0 | 0 | 0 | 0 | 0 | 0 | 0 | 0 | 0 | 0 | 0 | 0 | 0 | 0 | 0 | 0 | 0 | 0 | 0 | 0 | 0 | 0 | 0 | 0 | 0.25 | 0 | 0 | 0 | 0 | 0 | 0 | 0 | 0 | 0 | 0 | 11
N00014-001-079 | N00014-001-079:100.0% | 1.47 | ['MetallographyCMU30006000/3000Fusion/3000.05Fusion.tif', 'MetrologyCMU/3000/3000.5.jpg'] | 3 | 6.94 | 618.6363636 | 1086.166667 | 47.582 | 8.245 | 1.435 | 1.0255 | 6.869 | 1 | 1 | 0 | 0 | 0.1 | 6 | 0 | 3 | 5 | 11.71 | 30.2 | 46 | 3000 | 11.712 | 34.212 | 3.5 | 48 | 103.32 | 70 | 0.9 | 30 | 6000 | 485 | 0.3 | 0 | 500 | 0.15 | 10 | 6000 | 0.3 | 0 | 500 | 6000 | 0.2 | 0.2 | 485 | 0.1 | 0 | 500 | 70 | 3000 | 3.5 | 4 | 0.05 | 485 | 0.9 | 0 | 500 | 1.46 | 3 | 6.94 | 618.6363636 | 1086.166667 | 47.582 | 8.245 | 1.435 | 1.0255 | 6.869 | 1 | 30 | 0.14 | 0 | 0 | 0 | 0 | 0 | 0 | 0 | 0 | 0 | 0 | 0 | 0 | 0 | 0 | 0 | 0 | 0 | 0 | 0 | 9.7 | 0 | 0 | 0 | 0 | 0 | 0 | 0 | 0 | 0 | 0 | 0 | 0 | 0 | 0 | 0 | 0 | 0 | 0 | 0 | 0 | 0 | 0 | 0 | 0 | 0 | 0 | 0 | 0 | 0 | 0 | 0 | 0 | 0 | 0 | 0 | 0 | 0 | 0.22 | 0 | 0 | 0 | 0 | 0 | 0 | 0 | 0 | 0 | 0 | 11
N00014-001-080 | N00014-001-080:100.0% | 1.49 | ['MetallographyCMU30006000/3000Fusion/3000.06Fusion.tif', 'MetrologyCMU/3000/3000.6.jpg'] | 4 | 7.64 | 737.2 | 778.9333333 | 53.941 | 8.816 | 2.041 | 1.42 | 6.979 | 1 | 1 | 0 | 0 | 0.1 | 6 | 0 | 3 | 5 | 18.05 | 30.2 | 43 | 3000 | 18.051 | 33.531 | 3.5 | 45 | 103.32 | 75 | 0.9 | 30 | 6000 | 485 | 0.3 | 0 | 500 | 0.15 | 10 | 6000 | 0.3 | 0 | 500 | 6000 | 0.2 | 0.2 | 485 | 0.1 | 0 | 500 | 75 | 3000 | 3.5 | 4 | 0.05 | 485 | 0.9 | 0 | 500 | 1.46 | 4 | 7.64 | 737.2 | 778.9333333 | 53.941 | 8.816 | 2.041 | 1.42 | 6.979 | 1 | 30 | 0.14 | 0 | 0 | 0 | 0 | 0 | 0 | 0 | 0 | 0 | 0 | 0 | 0 | 0 | 0 | 0 | 0 | 0 | 0 | 0 | 9.7 | 0 | 0 | 0 | 0 | 0 | 0 | 0 | 0 | 0 | 0 | 0 | 0 | 0 | 0 | 0 | 0 | 0 | 0 | 0 | 0 | 0 | 0 | 0 | 0 | 0 | 0 | 0 | 0 | 0 | 0 | 0 | 0 | 0 | 0 | 0 | 0 | 0 | 0.22 | 0 | 0 | 0 | 0 | 0 | 0 | 0 | 0 | 0 | 0 | 11
N00014-001-081 | N00014-001-081:100.0% | 1.5 | ['MetallographyCMU30006000/3000Fusion/3000.07Fusion.tif', 'MetrologyCMU/3000/3000.7.jpg'] | 4 | 7.93 | 449.5428571 | 728 | 54.11 | 8.554 | 1.585 | 1.1175 | 6.98 | 1 | 1 | 0 | 0 | 0.1 | 6 | 0 | 3 | 5 | 17.65 | 30.2 | 42 | 3000 | 17.648 | 34.216 | 3.5 | 43 | 103.32 | 80 | 0.9 | 30 | 6000 | 485 | 0.3 | 0 | 500 | 0.15 | 10 | 6000 | 0.3 | 0 | 500 | 6000 | 0.2 | 0.2 | 485 | 0.1 | 0 | 500 | 80 | 3000 | 3.5 | 4 | 0.05 | 485 | 0.9 | 0 | 500 | 1.47 | 4 | 7.93 | 449.5428571 | 728 | 54.11 | 8.554 | 1.585 | 1.1175 | 6.98 | 1 | 30 | 0.16 | 0 | 0 | 0 | 0 | 0 | 0 | 0 | 0 | 0 | 0 | 0 | 0 | 0 | 0 | 0 | 0 | 0 | 0 | 0 | 9.7 | 0 | 0 | 0 | 0 | 0 | 0 | 0 | 0 | 0 | 0 | 0 | 0 | 0 | 0 | 0 | 0 | 0 | 0 | 0 | 0 | 0 | 0 | 0 | 0 | 0 | 0 | 0 | 0 | 0 | 0 | 0 | 0 | 0 | 0 | 0 | 0 | 0 | 0.24 | 0 | 0 | 0 | 0 | 0 | 0 | 0 | 0 | 0 | 0 | 11
N00014-001-082 | N00014-001-082:100.0% | 1.42 | ['MetallographyCMU30006000/3000Fusion/3000.08Fusion.tif', 'MetrologyCMU/3000/3000.8.jpg'] | 4 | 8.27 | 695.4782609 | 1170.4 | 52.02 | 8.255 | 1.166 | 0.835 | 5.996 | 1 | 1 | 0 | 0 | 0.1 | 6 | 0 | 3 | 5 | 16.71 | 30.2 | 41 | 3000 | 16.714 | 34.271 | 3.5 | 42 | 103.32 | 85 | 0.9 | 30 | 6000 | 485 | 0.3 | 0 | 500 | 0.15 | 10 | 6000 | 0.3 | 0 | 500 | 6000 | 0.2 | 0.2 | 485 | 0.1 | 0 | 500 | 85 | 3000 | 3.5 | 4 | 0.05 | 485 | 0.9 | 0 | 500 | 1.4 | 4 | 8.27 | 695.4782609 | 1170.4 | 52.02 | 8.255 | 1.166 | 0.835 | 5.996 | 1 | 30 | 0.15 | 0 | 0 | 0 | 0 | 0 | 0 | 0 | 0 | 0 | 0 | 0 | 0 | 0 | 0 | 0 | 0 | 0 | 0 | 0 | 9.7 | 0 | 0 | 0 | 0 | 0 | 0 | 0 | 0 | 0 | 0 | 0 | 0 | 0 | 0 | 0 | 0 | 0 | 0 | 0 | 0 | 0 | 0 | 0 | 0 | 0 | 0 | 0 | 0 | 0 | 0 | 0 | 0 | 0 | 0 | 0 | 0 | 0 | 0.2 | 0 | 0 | 0 | 0 | 0 | 0 | 0 | 0 | 0 | 0 | 11
N00014-001-083 | N00014-001-083:100.0% | 1.42 | ['MetallographyCMU30006000/3000Fusion/3000.09Fusion.tif', 'MetrologyCMU/3000/3000.9.jpg'] | 3 | 7.96 | 1050 | 1199.166667 | 48.675 | 7.97 | 0.786 | 0.5565 | 6.03 | 1 | 1 | 0 | 0 | 0.1 | 6 | 0 | 3 | 5 | 7.67 | 30.2 | 40 | 3000 | 7.67 | 72.252 | 3.5 | 41 | 103.32 | 90 | 0.9 | 30 | 6000 | 485 | 0.3 | 0 | 500 | 0.15 | 10 | 6000 | 0.3 | 0 | 500 | 6000 | 0.2 | 0.2 | 485 | 0.1 | 0 | 500 | 90 | 3000 | 3.5 | 4 | 0.05 | 485 | 0.9 | 0 | 500 | 1.4 | 3 | 7.96 | 1050 | 1199.166667 | 48.675 | 7.97 | 0.786 | 0.5565 | 6.03 | 1 | 30 | 0.15 | 0 | 0 | 0 | 0 | 0 | 0 | 0 | 0 | 0 | 0 | 0 | 0 | 0 | 0 | 0 | 0 | 0 | 0 | 0 | 9.7 | 0 | 0 | 0 | 0 | 0 | 0 | 0 | 0 | 0 | 0 | 0 | 0 | 0 | 0 | 0 | 0 | 0 | 0 | 0 | 0 | 0 | 0 | 0 | 0 | 0 | 0 | 0 | 0 | 0 | 0 | 0 | 0 | 0 | 0 | 0 | 0 | 0 | 0.2 | 0 | 0 | 0 | 0 | 0 | 0 | 0 | 0 | 0 | 0 | 11
N00014-001-084 | N00014-001-084:100.0% | 1.27 | ['MetallographyCMU30006000/3000Fusion/3000.10Fusion.tif', 'MetrologyCMU/3000/3000.10.jpg'] | 3 | 5.59 | 232.6875 | 2045 | 26.809 | 2.722 | 0.578 | 0.426 | 5.111 | 1 | 1 | 0 | 0 | 0.1 | 6 | 0 | 3 | 5 | 8.98 | 12 | 42 | 3000 | 8.975 | 10.908 | 15 | 42 | 103.32 | 55 | 0.9 | 30 | 6000 | 485 | 0.3 | 0 | 500 | 0.15 | 10 | 6000 | 0.3 | 0 | 500 | 6000 | 0.2 | 0.2 | 485 | 0.1 | 0 | 500 | 55 | 3000 | 15 | 4 | 0.05 | 485 | 0.9 | 0 | 500 | 1.25 | 3 | 5.59 | 232.6875 | 2045 | 26.809 | 2.722 | 0.578 | 0.426 | 5.111 | 1 | 11 | 0.14 | 0 | 0 | 0 | 0 | 0 | 0 | 0 | 0 | 0 | 0 | 0 | 0 | 0 | 0 | 0 | 0 | 0 | 0 | 0 | 19 | 0 | 0 | 0 | 0 | 0 | 0 | 0 | 0 | 0 | 0 | 0 | 0 | 0 | 0 | 0 | 0 | 0 | 0 | 0 | 0 | 0 | 0 | 0 | 0 | 0 | 0 | 0 | 0 | 0 | 0 | 0 | 0 | 0 | 0 | 0 | 0 | 0 | 0.17 | 0 | 0 | 0 | 0 | 0 | 0 | 0 | 0 | 0 | 0 | 17
N00014-001-085 | N00014-001-085:100.0% | 1.3 | ['MetallographyCMU30006000/3000Fusion/3000.11Fusion.tif', 'MetrologyCMU/3000/3000.11.jpg'] | 3 | 4.97 | 193.55 | 1114 | 29.347 | 2.364 | 0.5855 | 0.412 | 5.325 | 1 | 1 | 0 | 0 | 0.1 | 6 | 0 | 3 | 5 | 8.08 | 11 | 42 | 3000 | 8.076 | 10.876 | 15 | 42 | 103.32 | 50 | 0.9 | 30 | 6000 | 485 | 0.3 | 0 | 500 | 0.15 | 10 | 6000 | 0.3 | 0 | 500 | 6000 | 0.2 | 0.2 | 485 | 0.1 | 0 | 500 | 50 | 3000 | 15 | 4 | 0.05 | 485 | 0.9 | 0 | 500 | 1.27 | 3 | 4.97 | 193.55 | 1114 | 29.347 | 2.364 | 0.5855 | 0.412 | 5.325 | 1 | 10 | 0.13 | 0 | 0 | 0 | 0 | 0 | 0 | 0 | 0 | 0 | 0 | 0 | 0 | 0 | 0 | 0 | 0 | 0 | 0 | 0 | 16 | 0 | 0 | 0 | 0 | 0 | 0 | 0 | 0 | 0 | 0 | 0 | 0 | 0 | 0 | 0 | 0 | 0 | 0 | 0 | 0 | 0 | 0 | 0 | 0 | 0 | 0 | 0 | 0 | 0 | 0 | 0 | 0 | 0 | 0 | 0 | 0 | 0 | 0.17 | 0 | 0 | 0 | 0 | 0 | 0 | 0 | 0 | 0 | 0 | 15
N00014-001-086 | N00014-001-086:100.0% | 1.33 | ['MetallographyCMU30006000/3000Fusion/3000.12Fusion.tif', 'MetrologyCMU/3000/3000.12.jpg'] | 3 | 5.08 | 181.8421053 | 330.8 | 8.115 | 2.306 | 1.153 | 0.5765 | 5.061 | 1 | 1 | 0 | 0 | 0.1 | 6 | 0 | 3 | 5 | 7.7 | 12 | 41 | 3000 | 7.699 | 10.89 | 15 | 41 | 103.32 | 45 | 0.9 | 30 | 6000 | 485 | 0.3 | 0 | 500 | 0.15 | 10 | 6000 | 0.3 | 0 | 500 | 6000 | 0.2 | 0.2 | 485 | 0.1 | 0 | 500 | 45 | 3000 | 15 | 4 | 0.05 | 485 | 0.9 | 0 | 500 | 1.32 | 3 | 5.08 | 181.8421053 | 330.8 | 8.115 | 2.306 | 1.153 | 0.5765 | 5.061 | 1 | 10 | 0.16 | 0 | 0 | 0 | 0 | 0 | 0 | 0 | 0 | 0 | 0 | 0 | 0 | 0 | 0 | 0 | 0 | 0 | 0 | 0 | 17 | 0 | 0 | 0 | 0 | 0 | 0 | 0 | 0 | 0 | 0 | 0 | 0 | 0 | 0 | 0 | 0 | 0 | 0 | 0 | 0 | 0 | 0 | 0 | 0 | 0 | 0 | 0 | 0 | 0 | 0 | 0 | 0 | 0 | 0 | 0 | 0 | 0 | 0.21 | 0 | 0 | 0 | 0 | 0 | 0 | 0 | 0 | 0 | 0 | 15
N00014-001-087 | N00014-001-087:100.0% | 1.44 |  | 3 | 10.86 | 545.5333 | 1057.385 | 71.785 | 8.502 | 2.2585 | 1.5605 | 11.322 | 1 | 1 | 0 | 0 | 0.1 | 6 | 0 | 3 | 5 | 10.73 | 30 | 112 | 6000 | 10.727 | 94.183 | 3.5 | 74 | 115.36 | 90 | 0.9 | 30 | 6000 | 485 | 0.3 | 0 | 500 | 0.15 | 10 | 6000 | 0.3 | 0 | 500 | 6000 | 0.2 | 0.2 | 485 | 0.1 | 0 | 500 | 90 | 6000 | 3.5 | 4 | 0.05 | 485 | 0.9 | 0 | 500 | 1.43 | 3 | 10.86 | 545.5333 | 1057.385 | 71.785 | 8.502 | 2.2585 | 1.5605 | 11.322 | 1 | 30 | 0.12 | 0 | 0 | 0 | 0 | 0 | 0 | 0 | 0 | 0 | 0 | 0 | 0 | 0 | 0 | 0 | 0 | 0 | 0 | 0 | 11 | 0 | 0 | 0 | 0 | 0 | 0 | 0 | 0 | 0 | 0 | 0 | 0 | 0 | 0 | 0 | 0 | 0 | 0 | 0 | 0 | 0 | 0 | 0 | 0 | 0 | 0 | 0 | 0 | 0 | 0 | 0 | 0 | 0 | 0 | 0 | 0 | 0 | 0.13 | 0 | 0 | 0 | 0 | 0 | 0 | 0 | 0 | 0 | 0 | 11
N00014-001-088 | N00014-001-088:100.0% | 1.44 | ['MetallographyCMU30006000/6000Fusion/6000.02Fusion.tif', 'MetrologyCMU/6000/6000.2.jpg'] | 3 | 11.08 | 514.3529 | 787.1111 | 76.633 | 9.601 | 2.4195 | 1.7225 | 10.014 | 1 | 1 | 0 | 0 | 0.1 | 6 | 0 | 3 | 5 | 9.58 | 30 | 56 | 6000 | 9.576 | 37.705 | 3.5 | 58 | 115.36 | 95 | 0.9 | 30 | 6000 | 485 | 0.3 | 0 | 500 | 0.15 | 10 | 6000 | 0.3 | 0 | 500 | 6000 | 0.2 | 0.2 | 485 | 0.1 | 0 | 500 | 95 | 6000 | 3.5 | 4 | 0.05 | 485 | 0.9 | 0 | 500 | 1.43 | 3 | 11.08 | 514.3529 | 787.1111 | 76.633 | 9.601 | 2.4195 | 1.7225 | 10.014 | 1 | 30 | 0.12 | 0 | 0 | 0 | 0 | 0 | 0 | 0 | 0 | 0 | 0 | 0 | 0 | 0 | 0 | 0 | 0 | 0 | 0 | 0 | 11 | 0 | 0 | 0 | 0 | 0 | 0 | 0 | 0 | 0 | 0 | 0 | 0 | 0 | 0 | 0 | 0 | 0 | 0 | 0 | 0 | 0 | 0 | 0 | 0 | 0 | 0 | 0 | 0 | 0 | 0 | 0 | 0 | 0 | 0 | 0 | 0 | 0 | 0.13 | 0 | 0 | 0 | 0 | 0 | 0 | 0 | 0 | 0 | 0 | 11
N00014-001-089 | N00014-001-089:100.0% | 1.44 |  | 2 | 12.04 | 444.15 | 505.8333 | 62.301 | 7.359 | 2.5015 | 1.837 | 10.463 | 1 | 1 | 0 | 0 | 0.1 | 6 | 0 | 3 | 5 | 3.74 | 30 | 52 | 6000 | 3.743 | 63.221 | 3.5 | 53 | 115.36 | 100 | 0.9 | 30 | 6000 | 485 | 0.3 | 0 | 500 | 0.15 | 10 | 6000 | 0.3 | 0 | 500 | 6000 | 0.2 | 0.2 | 485 | 0.1 | 0 | 500 | 100 | 6000 | 3.5 | 4 | 0.05 | 485 | 0.9 | 0 | 500 | 1.43 | 2 | 12.04 | 444.15 | 505.8333 | 62.301 | 7.359 | 2.5015 | 1.837 | 10.463 | 1 | 30 | 0.12 | 0 | 0 | 0 | 0 | 0 | 0 | 0 | 0 | 0 | 0 | 0 | 0 | 0 | 0 | 0 | 0 | 0 | 0 | 0 | 11 | 0 | 0 | 0 | 0 | 0 | 0 | 0 | 0 | 0 | 0 | 0 | 0 | 0 | 0 | 0 | 0 | 0 | 0 | 0 | 0 | 0 | 0 | 0 | 0 | 0 | 0 | 0 | 0 | 0 | 0 | 0 | 0 | 0 | 0 | 0 | 0 | 0 | 0.13 | 0 | 0 | 0 | 0 | 0 | 0 | 0 | 0 | 0 | 0 | 11
N00014-001-090 | N00014-001-090:100.0% | 1.44 | ['MetallographyCMU30006000/6000Fusion/6000.04Fusion.tif', 'MetrologyCMU/6000/6000.4.jpg'] | 4 | 10.34 | 502.5556 | 626.25 | 82.188 | 9.923 | 2.686 | 1.8925 | 10.477 | 1 | 1 | 0 | 0 | 0.1 | 6 | 0 | 3 | 5 | 8.43 | 30 | 48 | 6000 | 8.434 | 36.981 | 3.5 | 49 | 115.36 | 100 | 0.9 | 30 | 6000 | 485 | 0.3 | 0 | 500 | 0.15 | 10 | 6000 | 0.3 | 0 | 500 | 6000 | 0.2 | 0.2 | 485 | 0.1 | 0 | 500 | 100 | 6000 | 3.5 | 4 | 0.05 | 485 | 0.9 | 0 | 500 | 1.43 | 4 | 10.34 | 502.5556 | 626.25 | 82.188 | 9.923 | 2.686 | 1.8925 | 10.477 | 1 | 30 | 0.12 | 0 | 0 | 0 | 0 | 0 | 0 | 0 | 0 | 0 | 0 | 0 | 0 | 0 | 0 | 0 | 0 | 0 | 0 | 0 | 11 | 0 | 0 | 0 | 0 | 0 | 0 | 0 | 0 | 0 | 0 | 0 | 0 | 0 | 0 | 0 | 0 | 0 | 0 | 0 | 0 | 0 | 0 | 0 | 0 | 0 | 0 | 0 | 0 | 0 | 0 | 0 | 0 | 0 | 0 | 0 | 0 | 0 | 0.13 | 0 | 0 | 0 | 0 | 0 | 0 | 0 | 0 | 0 | 0 | 11
N00014-001-091 | N00014-001-091:100.0% | 1.44 | ['MetallographyCMU30006000/6000Fusion/6000.05Fusion.tif', 'MetrologyCMU/6000/6000.5.jpg'] | 4 | 10.61 | 505 | 547.75 | 85.563 | 10.14 | 2.5735 | 1.767 | 10.041 | 1 | 1 | 0 | 0 | 0.1 | 6 | 0 | 3 | 5 | 6.57 | 30 | 45 | 6000 | 6.565 | 36.979 | 3.5 | 46 | 115.36 | 110 | 0.9 | 30 | 6000 | 485 | 0.3 | 0 | 500 | 0.15 | 10 | 6000 | 0.3 | 0 | 500 | 6000 | 0.2 | 0.2 | 485 | 0.1 | 0 | 500 | 110 | 6000 | 3.5 | 4 | 0.05 | 485 | 0.9 | 0 | 500 | 1.43 | 4 | 10.61 | 505 | 547.75 | 85.563 | 10.14 | 2.5735 | 1.767 | 10.041 | 1 | 30 | 0.12 | 0 | 0 | 0 | 0 | 0 | 0 | 0 | 0 | 0 | 0 | 0 | 0 | 0 | 0 | 0 | 0 | 0 | 0 | 0 | 11 | 0 | 0 | 0 | 0 | 0 | 0 | 0 | 0 | 0 | 0 | 0 | 0 | 0 | 0 | 0 | 0 | 0 | 0 | 0 | 0 | 0 | 0 | 0 | 0 | 0 | 0 | 0 | 0 | 0 | 0 | 0 | 0 | 0 | 0 | 0 | 0 | 0 | 0.13 | 0 | 0 | 0 | 0 | 0 | 0 | 0 | 0 | 0 | 0 | 11
N00014-001-092 | N00014-001-092:100.0% | 1.44 | ['MetallographyCMU30006000/6000Fusion/6000.06Fusion.tif', 'MetrologyCMU/6000/6000.6.jpg'] | 4 | 10.75 | 685.7931 | 658.3077 | 89.325 | 10.473 | 2.4055 | 1.687 | 9.928 | 1 | 1 | 0 | 0 | 0.1 | 6 | 0 | 3 | 5 | 6.25 | 30 | 43 | 6000 | 6.253 | 37.275 | 3.5 | 44 | 115.36 | 120 | 0.9 | 30 | 6000 | 485 | 0.3 | 0 | 500 | 0.15 | 10 | 6000 | 0.3 | 0 | 500 | 6000 | 0.2 | 0.2 | 485 | 0.1 | 0 | 500 | 120 | 6000 | 3.5 | 4 | 0.05 | 485 | 0.9 | 0 | 500 | 1.43 | 4 | 10.75 | 685.7931 | 658.3077 | 89.325 | 10.473 | 2.4055 | 1.687 | 9.928 | 1 | 30 | 0.12 | 0 | 0 | 0 | 0 | 0 | 0 | 0 | 0 | 0 | 0 | 0 | 0 | 0 | 0 | 0 | 0 | 0 | 0 | 0 | 11 | 0 | 0 | 0 | 0 | 0 | 0 | 0 | 0 | 0 | 0 | 0 | 0 | 0 | 0 | 0 | 0 | 0 | 0 | 0 | 0 | 0 | 0 | 0 | 0 | 0 | 0 | 0 | 0 | 0 | 0 | 0 | 0 | 0 | 0 | 0 | 0 | 0 | 0.13 | 0 | 0 | 0 | 0 | 0 | 0 | 0 | 0 | 0 | 0 | 11
N00014-001-093 | N00014-001-093:100.0% | 1.44 |  | 4 | 11.27 | 633.5882 | 703.68 | 92.056 | 10.471 | 2.1655 | 1.513 | 9.629 | 1 | 1 | 0 | 0 | 0.1 | 6 | 0 | 3 | 5 | 6.72 | 30 | 41 | 6000 | 6.725 | 37.356 | 3.5 | 43 | 115.36 | 130 | 0.9 | 30 | 6000 | 485 | 0.3 | 0 | 500 | 0.15 | 10 | 6000 | 0.3 | 0 | 500 | 6000 | 0.2 | 0.2 | 485 | 0.1 | 0 | 500 | 130 | 6000 | 3.5 | 4 | 0.05 | 485 | 0.9 | 0 | 500 | 1.43 | 4 | 11.27 | 633.5882 | 703.68 | 92.056 | 10.471 | 2.1655 | 1.513 | 9.629 | 1 | 30 | 0.12 | 0 | 0 | 0 | 0 | 0 | 0 | 0 | 0 | 0 | 0 | 0 | 0 | 0 | 0 | 0 | 0 | 0 | 0 | 0 | 11 | 0 | 0 | 0 | 0 | 0 | 0 | 0 | 0 | 0 | 0 | 0 | 0 | 0 | 0 | 0 | 0 | 0 | 0 | 0 | 0 | 0 | 0 | 0 | 0 | 0 | 0 | 0 | 0 | 0 | 0 | 0 | 0 | 0 | 0 | 0 | 0 | 0 | 0.13 | 0 | 0 | 0 | 0 | 0 | 0 | 0 | 0 | 0 | 0 | 11
N00014-001-094 | N00014-001-094:100.0% | 1.292 | ['MetallographyCMU30006000/6000Fusion/6000.08Fusion.tif', 'MetrologyCMU/6000/6000.8.jpg'] | 2 | 8.05 | 185.0909 | 493 | 11.952 | 2.455 | 0.851 | 0.552 | 7.736 | 1 | 1 | 0 | 0 | 0.1 | 6 | 0 | 3 | 5 | 8.33 | 11 | 50 | 6000 | 8.326 | 11.689 | 15 | 48 | 115.36 | 50 | 0.9 | 30 | 6000 | 485 | 0.3 | 0 | 500 | 0.15 | 10 | 6000 | 0.3 | 0 | 500 | 6000 | 0.2 | 0.2 | 485 | 0.1 | 0 | 500 | 50 | 6000 | 15 | 4 | 0.05 | 485 | 0.9 | 0 | 500 | 1.28 | 2 | 8.05 | 185.0909 | 493 | 11.952 | 2.455 | 0.851 | 0.552 | 7.736 | 1 | 10 | 0.1 | 0 | 0 | 0 | 0 | 0 | 0 | 0 | 0 | 0 | 0 | 0 | 0 | 0 | 0 | 0 | 0 | 0 | 0 | 0 | 16 | 0 | 0 | 0 | 0 | 0 | 0 | 0 | 0 | 0 | 0 | 0 | 0 | 0 | 0 | 0 | 0 | 0 | 0 | 0 | 0 | 0 | 0 | 0 | 0 | 0 | 0 | 0 | 0 | 0 | 0 | 0 | 0 | 0 | 0 | 0 | 0 | 0 | 0.12 | 0 | 0 | 0 | 0 | 0 | 0 | 0 | 0 | 0 | 0 | 15
N00014-001-095 | N00014-001-095:100.0% | 1.37 | ['MetallographyCMU30006000/6000Fusion/6000.09Fusion.tif', 'MetrologyCMU/6000/6000.9.jpg'] | 1 | 9.95 | 206.2593 | 330 | 16.092 | 2.815 | 1.159 | 0.847 | 8.042 | 1 | 1 | 0 | 0 | 0.1 | 6 | 0 | 3 | 5 | 1.33 | 13 | 50 | 6000 | 1.333 | 18.265 | 15 | 49 | 115.36 | 60 | 0.9 | 30 | 6000 | 485 | 0.3 | 0 | 500 | 0.15 | 10 | 6000 | 0.3 | 0 | 500 | 6000 | 0.2 | 0.2 | 485 | 0.1 | 0 | 500 | 60 | 6000 | 15 | 4 | 0.05 | 485 | 0.9 | 0 | 500 | 1.36 | 1 | 9.95 | 206.2593 | 330 | 16.092 | 2.815 | 1.159 | 0.847 | 8.042 | 1 | 11 | 0.077 | 0 | 0 | 0 | 0 | 0 | 0 | 0 | 0 | 0 | 0 | 0 | 0 | 0 | 0 | 0 | 0 | 0 | 0 | 0 | 20 | 0 | 0 | 0 | 0 | 0 | 0 | 0 | 0 | 0 | 0 | 0 | 0 | 0 | 0 | 0 | 0 | 0 | 0 | 0 | 0 | 0 | 0 | 0 | 0 | 0 | 0 | 0 | 0 | 0 | 0 | 0 | 0 | 0 | 0 | 0 | 0 | 0 | 0.11 | 0 | 0 | 0 | 0 | 0 | 0 | 0 | 0 | 0 | 0 | 18
N00014-001-096 | N00014-001-096:100.0% | 1.361 |  | 3 | 6.78 | 223.3514 | 580.25 | 14.951 | 3.182 | 0.8 | 0.539 | 7.428 | 1 | 1 | 0 | 0 | 0.1 | 6 | 0 | 3 | 5 | 7.93 | 13 | 47 | 6000 | 7.931 | 13.07 | 15 | 48 | 115.36 | 70 | 0.9 | 30 | 6000 | 485 | 0.3 | 0 | 500 | 0.15 | 10 | 6000 | 0.3 | 0 | 500 | 6000 | 0.2 | 0.2 | 485 | 0.1 | 0 | 500 | 70 | 6000 | 15 | 4 | 0.05 | 485 | 0.9 | 0 | 500 | 1.37 | 3 | 6.78 | 223.3514 | 580.25 | 14.951 | 3.182 | 0.8 | 0.539 | 7.428 | 1 | 11 | 0.084 | 0 | 0 | 0 | 0 | 0 | 0 | 0 | 0 | 0 | 0 | 0 | 0 | 0 | 0 | 0 | 0 | 0 | 0 | 0 | 20 | 0 | 0 | 0 | 0 | 0 | 0 | 0 | 0 | 0 | 0 | 0 | 0 | 0 | 0 | 0 | 0 | 0 | 0 | 0 | 0 | 0 | 0 | 0 | 0 | 0 | 0 | 0 | 0 | 0 | 0 | 0 | 0 | 0 | 0 | 0 | 0 | 0 | 0.11 | 0 | 0 | 0 | 0 | 0 | 0 | 0 | 0 | 0 | 0 | 18
N00014-001-097 | N00014-001-097:100.0% | 1.37 |  | 3 | 6.99 | 213.6818 | 557.5556 | 17.018 | 3.376 | 0.9745 | 0.663 | 7.38 | 1 | 1 | 0 | 0 | 0.1 | 6 | 0 | 3 | 5 | 5.02 | 13 | 44 | 6000 | 5.017 | 13.187 | 15 | 45 | 115.36 | 80 | 0.9 | 30 | 6000 | 485 | 0.3 | 0 | 500 | 0.15 | 10 | 6000 | 0.3 | 0 | 500 | 6000 | 0.2 | 0.2 | 485 | 0.1 | 0 | 500 | 80 | 6000 | 15 | 4 | 0.05 | 485 | 0.9 | 0 | 500 | 1.35 | 3 | 6.99 | 213.6818 | 557.5556 | 17.018 | 3.376 | 0.9745 | 0.663 | 7.38 | 1 | 11 | 0.14 | 0 | 0 | 0 | 0 | 0 | 0 | 0 | 0 | 0 | 0 | 0 | 0 | 0 | 0 | 0 | 0 | 0 | 0 | 0 | 20 | 0 | 0 | 0 | 0 | 0 | 0 | 0 | 0 | 0 | 0 | 0 | 0 | 0 | 0 | 0 | 0 | 0 | 0 | 0 | 0 | 0 | 0 | 0 | 0 | 0 | 0 | 0 | 0 | 0 | 0 | 0 | 0 | 0 | 0 | 0 | 0 | 0 | 0.14 | 0 | 0 | 0 | 0 | 0 | 0 | 0 | 0 | 0 | 0 | 18
N00014-001-098 | N00014-001-098:100.0% | 1.33 | ['MetallographyCMU30006000/6000Fusion/6000.12Fusion.tif', 'MetrologyCMU/6000/6000.12.jpg'] | 3 | 7.08 | 232.3333 | 524 | 19.21 | 3.912 | 1.0675 | 0.7685 | 7.245 | 1 | 1 | 0 | 0 | 0.1 | 6 | 0 | 3 | 5 | 5.56 | 13 | 42 | 6000 | 5.558 | 13.172 | 15 | 43 | 115.36 | 90 | 0.9 | 30 | 6000 | 485 | 0.3 | 0 | 500 | 0.15 | 10 | 6000 | 0.3 | 0 | 500 | 6000 | 0.2 | 0.2 | 485 | 0.1 | 0 | 500 | 90 | 6000 | 15 | 4 | 0.05 | 485 | 0.9 | 0 | 500 | 1.32 | 3 | 7.08 | 232.3333 | 524 | 19.21 | 3.912 | 1.0675 | 0.7685 | 7.245 | 1 | 11 | 0.11 | 0 | 0 | 0 | 0 | 0 | 0 | 0 | 0 | 0 | 0 | 0 | 0 | 0 | 0 | 0 | 0 | 0 | 0 | 0 | 20 | 0 | 0 | 0 | 0 | 0 | 0 | 0 | 0 | 0 | 0 | 0 | 0 | 0 | 0 | 0 | 0 | 0 | 0 | 0 | 0 | 0 | 0 | 0 | 0 | 0 | 0 | 0 | 0 | 0 | 0 | 0 | 0 | 0 | 0 | 0 | 0 | 0 | 0.1 | 0 | 0 | 0 | 0 | 0 | 0 | 0 | 0 | 0 | 0 | 18
N00014-001-099 | N00014-001-099:100.0% | 1.33 | ['MetallographyCMU30006000/6000Fusion/6000.12Fusion.tif', 'MetrologyCMU/6000/6000.13.jpg'] | 4 | 6.63 | 245 | 555.4 | 18.752 | 3.902 | 0.8265 | 0.59 | 6.977 | 1 | 1 | 0 | 0 | 0.1 | 6 | 0 | 3 | 5 | 5.86 | 13 | 41 | 6000 | 5.859 | 13.154 | 15 | 41 | 115.36 | 100 | 0.9 | 30 | 6000 | 485 | 0.3 | 0 | 500 | 0.15 | 10 | 6000 | 0.3 | 0 | 500 | 6000 | 0.2 | 0.2 | 485 | 0.1 | 0 | 500 | 100 | 6000 | 15 | 4 | 0.05 | 485 | 0.9 | 0 | 500 | 1.32 | 4 | 6.63 | 245 | 555.4 | 18.752 | 3.902 | 0.8265 | 0.59 | 6.977 | 1 | 11 | 0.11 | 0 | 0 | 0 | 0 | 0 | 0 | 0 | 0 | 0 | 0 | 0 | 0 | 0 | 0 | 0 | 0 | 0 | 0 | 0 | 20 | 0 | 0 | 0 | 0 | 0 | 0 | 0 | 0 | 0 | 0 | 0 | 0 | 0 | 0 | 0 | 0 | 0 | 0 | 0 | 0 | 0 | 0 | 0 | 0 | 0 | 0 | 0 | 0 | 0 | 0 | 0 | 0 | 0 | 0 | 0 | 0 | 0 | 0.1 | 0 | 0 | 0 | 0 | 0 | 0 | 0 | 0 | 0 | 0 | 18
N00014-001-100 | N00014-001-100:100.0% | 1.33 |  | 4 | 6.77 | 237 | 564 | 19.3 | 4.4 | 0.95 | 0.67 | 7.05 | 1 | 1 | 0 | 0 | 0.1 | 6 | 0 | 3 | 5 | 6.42 | 13 | 33 | 6000 | 6.423 | 86.895 | 15 | 33 | 115.36 | 110 | 0.9 | 30 | 6000 | 485 | 0.3 | 0 | 500 | 0.15 | 10 | 6000 | 0.3 | 0 | 500 | 6000 | 0.2 | 0.2 | 485 | 0.1 | 0 | 500 | 110 | 6000 | 15 | 4 | 0.05 | 485 | 0.9 | 0 | 500 | 1.32 | 4 | 6.8 | 238 | 560 | 18.82 | 4.5 | 0.98 | 0.65 | 6.99 | 1 | 11 | 0.11 | 0 | 0.37 | 14 | 66 | 8.1 | 1.3 | 0.39 | 0.24 | 0.27 | 0 | 1.2e-17 | 0 | 0 | 0 | 0 | 0 | 0 | 0 | 0 | 20 | 0 | 0 | 0 | 0 | 0 | 0 | 0 | 0 | 0 | 0 | 0 | 0 | 0 | 0 | 0 | 0 | 0 | 0 | 0 | 0 | 0 | 0 | 0 | 0 | 0 | 0 | 0 | 0 | 0 | 0 | 0 | 0 | 0 | 0 | 0 | 0 | 0 | 0.1 | 0 | 0.39 | 14 | 130 | 0.7 | 1.5 | 0.38 | 0.15 | 0.3 | 0 | 18
N00014-001-101 | N00014-001-101:100.0% | 1.21 |  | 3 | 7.45 | 457 | 880 | 36 | 6.1 | 1.28 | 0.89 | 7.41 | 1 | 1.22 | 0 | 0 | 0.1 | 6 | 0.02 | 3 | 5 | 10.46 | 31 | 53 | 3000 | 10.46 | 67.739 | 3.5 | 52 | 106.31 | 35 | 0.3 | 30 | 6000 | 485 | 0.3 | 0 | 500 | 0.15 | 10 | 6000 | 0.3 | 0 | 500 | 6000 | 0.2 | 0.2 | 485 | 0.3 | 0 | 500 | 35 | 3000 | 3.5 | 4 | 0.05 | 485 | 0.3 | 0 | 500 | 1.17 | 3.004 | 7.25 | 465 | 890 | 36 | 5.5 | 1.26 | 0.87 | 7.46 | 1 | 29 | 0.25 | 0 | 0.49 | 79 | 550 | 32 | 3.9 | 0.29 | 0.2 | 0.54 | 0 | 0.13 | 0 | 0 | 0 | 0 | 0 | 0 | 0 | 0 | 14 | 0 | 0 | 0 | 0 | 0 | 0 | 0 | 0 | 0 | 0 | 0 | 0 | 0 | 0 | 0 | 0 | 0 | 0 | 0 | 0 | 0 | 0 | 0 | 0 | 0 | 0 | 0 | 0 | 0 | 0 | 0 | 0 | 0 | 0 | 0 | 0 | 0 | 0.28 | 0.039 | 0.67 | 78 | 630 | 35 | 3.7 | 0.25 | 0.15 | 0.59 | 0 | 13
N00014-001-102 | N00014-001-102:100.0% | 1.2 |  | 3.1 | 7.5 | 400 | 890 | 120 | 18.1 | 1.16 | 0.85 | 7.3 | 1 | 2.06 | 0 | 0 | 0.1 | 6 | 0.02 | 3 | 5 | 2.08 | 29 | 56 | 3000 | 2.077 | 36.833 | 3.5 | 56 | 106.31 | 20 | 0.3 | 30 | 6000 | 485 | 0.3 | 0 | 500 | 0.15 | 10 | 6000 | 0.3 | 0 | 500 | 6000 | 0.2 | 0.2 | 485 | 0.3 | 0 | 500 | 20 | 3000 | 3.5 | 4 | 0.05 | 485 | 0.3 | 0 | 500 | 1.17 | 3.1 | 7.31 | 430 | 910 | 120 | 20 | 1.16 | 0.827 | 7.33 | 1 | 27 | 0.16 | 0.34 | 0.54 | 120 | 520 | 150 | 8.9 | 0.16 | 0.16 | 0.53 | 0 | 0.2 | 0 | 0 | 0 | 0 | 0 | 0 | 0 | 0 | 12 | 0 | 0 | 0 | 0 | 0 | 0 | 0 | 0 | 0 | 0 | 0 | 0 | 0 | 0 | 0 | 0 | 0 | 0 | 0 | 0 | 0 | 0 | 0 | 0 | 0 | 0 | 0 | 0 | 0 | 0 | 0 | 0 | 0 | 0 | 0 | 0 | 0 | 0.21 | 0.3 | 0.81 | 110 | 600 | 130 | 9.9 | 0.14 | 0.083 | 0.61 | 0 | 11
N00014-001-103 | N00014-001-103:100.0% | 1.2 |  | 3.04 | 7.51 | 420 | 890 | 130 | 19.2 | 1.16 | 0.85 | 7.31 | 1 | 2.13 | 0 | 0 | 0.1 | 6 | 0.02 | 3 | 5 | 2.08 | 30 | 54 | 3000 | 2.077 | 34.814 | 3.5 | 54 | 106.31 | 25 | 0.3 | 30 | 6000 | 485 | 0.3 | 0 | 500 | 0.15 | 10 | 6000 | 0.3 | 0 | 500 | 6000 | 0.2 | 0.2 | 485 | 0.3 | 0 | 500 | 25 | 3000 | 3.5 | 4 | 0.05 | 485 | 0.3 | 0 | 500 | 1.15 | 3.08 | 7.31 | 440 | 900 | 130 | 21.8 | 1.16 | 0.829 | 7.34 | 1 | 28 | 0.18 | 0.26 | 0.51 | 120 | 540 | 150 | 8.8 | 0.16 | 0.16 | 0.54 | 0 | 0.19 | 0 | 0 | 0 | 0 | 0 | 0 | 0 | 0 | 12 | 0 | 0 | 0 | 0 | 0 | 0 | 0 | 0 | 0 | 0 | 0 | 0 | 0 | 0 | 0 | 0 | 0 | 0 | 0 | 0 | 0 | 0 | 0 | 0 | 0 | 0 | 0 | 0 | 0 | 0 | 0 | 0 | 0 | 0 | 0 | 0 | 0 | 0.24 | 0.27 | 0.81 | 110 | 610 | 130 | 9.5 | 0.14 | 0.083 | 0.62 | 0 | 11
N00014-001-104 | N00014-001-104:100.0% | 1.29 |  | 3 | 7.48 | 453 | 1500 | 35 | 6 | 1.17 | 0.83 | 6.72 | 1 | 1.19 | 0 | 0 | 0.1 | 6 | 0.02 | 3 | 5 | 2.08 | 29 | 47 | 3000 | 2.081 | 36.701 | 3.5 | 47 | 106.31 | 42 | 0.3 | 30 | 6000 | 485 | 0.3 | 0 | 500 | 0.15 | 10 | 6000 | 0.3 | 0 | 500 | 6000 | 0.2 | 0.2 | 485 | 0.3 | 0 | 500 | 42 | 3000 | 3.5 | 4 | 0.05 | 485 | 0.3 | 0 | 500 | 1.29 | 3.004 | 7.3 | 460 | 1470 | 37 | 5.4 | 1.17 | 0.823 | 6.71 | 1 | 28 | 0.25 | 0 | 0.8 | 79 | 760 | 23 | 3.6 | 0.23 | 0.14 | 0.35 | 0 | 0.12 | 0 | 0 | 0 | 0 | 0 | 0 | 0 | 0 | 14 | 0 | 0 | 0 | 0 | 0 | 0 | 0 | 0 | 0 | 0 | 0 | 0 | 0 | 0 | 0 | 0 | 0 | 0 | 0 | 0 | 0 | 0 | 0 | 0 | 0 | 0 | 0 | 0 | 0 | 0 | 0 | 0 | 0 | 0 | 0 | 0 | 0 | 0.31 | 0.039 | 1.1 | 79 | 840 | 31 | 3.2 | 0.23 | 0.086 | 0.33 | 0 | 14
N00014-001-105 | N00014-001-105:100.0% | 1.34 |  | 2.87 | 7.31 | 453 | 1490 | 36 | 6.2 | 1.08 | 0.8 | 6.68 | 1 | 1.19 | 0 | 0 | 0.1 | 6 | 0.02 | 3 | 5 | 2.08 | 25.1 | 42 | 3000 | 2.081 | 34.468 | 3.5 | 42 | 106.31 | 50 | 0.3 | 30 | 6000 | 485 | 0.3 | 0 | 500 | 0.15 | 10 | 6000 | 0.3 | 0 | 500 | 6000 | 0.2 | 0.2 | 485 | 0.3 | 0 | 500 | 50 | 3000 | 3.5 | 4 | 0.05 | 485 | 0.3 | 0 | 500 | 1.32 | 2.94 | 7.5 | 463 | 1490 | 38 | 5.8 | 1.06 | 0.8 | 6.71 | 1 | 25 | 0.16 | 0.33 | 0.71 | 89 | 430 | 19 | 3.2 | 0.26 | 0.18 | 0.35 | 0 | 0.12 | 0 | 0 | 0 | 0 | 0 | 0 | 0 | 0 | 8.9 | 0 | 0 | 0 | 0 | 0 | 0 | 0 | 0 | 0 | 0 | 0 | 0 | 0 | 0 | 0 | 0 | 0 | 0 | 0 | 0 | 0 | 0 | 0 | 0 | 0 | 0 | 0 | 0 | 0 | 0 | 0 | 0 | 0 | 0 | 0 | 0 | 0 | 0.2 | 0.27 | 4.9 | 96 | 500 | 27 | 3.2 | 0.26 | 0.14 | 0.32 | 0 | 8.8
N00014-001-106 | N00014-001-106:100.0% | 1.29 |  | 3 | 7.48 | 453 | 1500 | 35 | 6 | 1.17 | 0.83 | 6.72 | 1 | 1.19 | 0 | 0 | 0.1 | 6 | 0.02 | 3 | 5 | 2.08 | 29 | 38 | 3000 | 2.077 | 37.267 | 3.5 | 38 | 106.31 | 42 | 0.3 | 30 | 6000 | 485 | 0.3 | 0 | 500 | 0.15 | 10 | 6000 | 0.3 | 0 | 500 | 6000 | 0.2 | 0.2 | 485 | 0.3 | 0 | 500 | 42 | 3000 | 3.5 | 4 | 0.05 | 485 | 0.3 | 0 | 500 | 1.29 | 3.004 | 7.3 | 460 | 1470 | 37 | 5.4 | 1.17 | 0.823 | 6.71 | 1 | 28 | 0.25 | 0 | 0.8 | 79 | 760 | 23 | 3.6 | 0.23 | 0.14 | 0.35 | 0 | 0.12 | 0 | 0 | 0 | 0 | 0 | 0 | 0 | 0 | 14 | 0 | 0 | 0 | 0 | 0 | 0 | 0 | 0 | 0 | 0 | 0 | 0 | 0 | 0 | 0 | 0 | 0 | 0 | 0 | 0 | 0 | 0 | 0 | 0 | 0 | 0 | 0 | 0 | 0 | 0 | 0 | 0 | 0 | 0 | 0 | 0 | 0 | 0.31 | 0.039 | 1.1 | 79 | 840 | 31 | 3.2 | 0.23 | 0.086 | 0.33 | 0 | 14
N00014-001-107 | N00014-001-107:100.0% | 1.18 |  | 3.02 | 7.43 | 440 | 880 | 40 | 6.8 | 1.22 | 0.87 | 7.2 | 1 | 1.25 | 0 | 0 | 0.1 | 6 | 0.02 | 3 | 5 | 29.1 | 31 | 36 | 3000 | 29.099 | 34.697 | 3.5 | 36 | 106.31 | 30 | 0.3 | 30 | 6000 | 485 | 0.3 | 0 | 500 | 0.15 | 10 | 6000 | 0.3 | 0 | 500 | 6000 | 0.2 | 0.2 | 485 | 0.3 | 0 | 500 | 30 | 3000 | 3.5 | 4 | 0.05 | 485 | 0.3 | 0 | 500 | 1.15 | 3.02 | 7.09 | 451 | 890 | 38 | 6.4 | 1.21 | 0.844 | 7.23 | 1 | 29 | 0.21 | 0.22 | 0.53 | 100 | 550 | 64 | 4.8 | 0.17 | 0.17 | 0.57 | 0 | 0.13 | 0 | 0 | 0 | 0 | 0 | 0 | 0 | 0 | 14 | 0 | 0 | 0 | 0 | 0 | 0 | 0 | 0 | 0 | 0 | 0 | 0 | 0 | 0 | 0 | 0 | 0 | 0 | 0 | 0 | 0 | 0 | 0 | 0 | 0 | 0 | 0 | 0 | 0 | 0 | 0 | 0 | 0 | 0 | 0 | 0 | 0 | 0.26 | 0.14 | 0.86 | 99 | 630 | 46 | 5.2 | 0.15 | 0.091 | 0.67 | 0 | 13
N00014-001-108 | N00014-001-108:100.0% | 1.15 |  | 2.78 | 5.03 | 150 | 430 | 14 | 2 | 1.06 | 0.5 | 4.97 | 1 | 1.19 | 0 | 0 | 0.1 | 6 | 0.02 | 3 | 5 | 2.08 | 12 | 34 | 3000 | 2.077 | 11.489 | 15 | 34 | 106.31 | 30 | 0.3 | 30 | 6000 | 485 | 0.3 | 0 | 500 | 0.15 | 10 | 6000 | 0.3 | 0 | 500 | 6000 | 0.2 | 0.2 | 485 | 0.3 | 0 | 500 | 30 | 3000 | 15 | 4 | 0.05 | 485 | 0.3 | 0 | 500 | 1.12 | 2.77 | 4.91 | 156 | 420 | 14 | 2.8 | 1 | 0.53 | 4.94 | 1 | 9 | 0.12 | 0.58 | 0.28 | 51 | 240 | 31 | 2.2 | 0.39 | 0.24 | 0.54 | 0 | 0.12 | 0 | 0 | 0 | 0 | 0 | 0 | 0 | 0 | 20 | 0 | 0 | 0 | 0 | 0 | 0 | 0 | 0 | 0 | 0 | 0 | 0 | 0 | 0 | 0 | 0 | 0 | 0 | 0 | 0 | 0 | 0 | 0 | 0 | 0 | 0 | 0 | 0 | 0 | 0 | 0 | 0 | 0 | 0 | 0 | 0 | 0 | 0.15 | 0.58 | 0.34 | 57 | 240 | 19 | 4.2 | 0.35 | 0.17 | 0.62 | 0 | 13
N00014-001-109 | N00014-001-109:100.0% | 1.2 |  | 2.6 | 5.06 | 154 | 410 | 13 | 1.66 | 1.06 | 0.48 | 5.05 | 1 | 1.15 | 0 | 0 | 0.1 | 6 | 0.02 | 3 | 5 | 7.17 | 12 | 33 | 3000 | 7.169 | 11.215 | 15 | 33 | 106.31 | 35 | 0.3 | 30 | 6000 | 485 | 0.3 | 0 | 500 | 0.15 | 10 | 6000 | 0.3 | 0 | 500 | 6000 | 0.2 | 0.2 | 485 | 0.3 | 0 | 500 | 35 | 3000 | 15 | 4 | 0.05 | 485 | 0.3 | 0 | 500 | 1.18 | 2.63 | 5.01 | 157 | 400 | 13 | 1.66 | 1 | 0.53 | 5 | 1 | 10 | 0.16 | 0.72 | 0.24 | 30 | 240 | 10 | 0.18 | 0.4 | 0.26 | 0.52 | 0 | 0.11 | 0 | 0 | 0 | 0 | 0 | 0 | 0 | 0 | 20 | 0 | 0 | 0 | 0 | 0 | 0 | 0 | 0 | 0 | 0 | 0 | 0 | 0 | 0 | 0 | 0 | 0 | 0 | 0 | 0 | 0 | 0 | 0 | 0 | 0 | 0 | 0 | 0 | 0 | 0 | 0 | 0 | 0 | 0 | 0 | 0 | 0 | 0.2 | 0.68 | 0.35 | 40 | 250 | 19 | 0.16 | 0.35 | 0.18 | 0.51 | 0 | 14
N00014-001-110 | N00014-001-110:100.0% | 1.34 |  | 3.3 | 11.8 | 508 | 1170 | 42 | 6.7 | 1.42 | 1.02 | 10.3 | 1 | 1.19 | 0 | 0 | 0.1 | 6 | 0.02 | 3 | 5 | 7.43 | 28 | 32 | 6000 | 7.425 | 34.747 | 3.5 | 33 | 106.31 | 55 | 0.3 | 30 | 6000 | 485 | 0.3 | 0 | 500 | 0.15 | 10 | 6000 | 0.3 | 0 | 500 | 6000 | 0.2 | 0.2 | 485 | 0.3 | 0 | 500 | 55 | 6000 | 3.5 | 4 | 0.05 | 485 | 0.3 | 0 | 500 | 1.36 | 3.37 | 12 | 515 | 1150 | 46 | 6.5 | 1.53 | 1.08 | 10.1 | 1 | 28 | 0.17 | 0.85 | 1.2 | 78 | 140 | 20 | 3.1 | 0.31 | 0.19 | 1.5 | 0 | 0.12 | 0 | 0 | 0 | 0 | 0 | 0 | 0 | 0 | 11 | 0 | 0 | 0 | 0 | 0 | 0 | 0 | 0 | 0 | 0 | 0 | 0 | 0 | 0 | 0 | 0 | 0 | 0 | 0 | 0 | 0 | 0 | 0 | 0 | 0 | 0 | 0 | 0 | 0 | 0 | 0 | 0 | 0 | 0 | 0 | 0 | 0 | 0.2 | 0.81 | 4.7 | 79 | 160 | 26 | 3.2 | 0.29 | 0.17 | 1.5 | 0 | 10
N00014-001-111 | N00014-001-111:100.0% | 1.44 |  | 3.16 | 10.5 | 531 | 1260 | 50 | 8.2 | 1.36 | 0.94 | 10.5 | 1 | 1.41 | 0 | 0 | 0.1 | 6 | 0.02 | 3 | 5 | 7.5 | 29 | 31 | 6000 | 7.496 | 34.858 | 3.5 | 31 | 106.31 | 63 | 0.3 | 30 | 6000 | 485 | 0.3 | 0 | 500 | 0.15 | 10 | 6000 | 0.3 | 0 | 500 | 6000 | 0.2 | 0.2 | 485 | 0.3 | 0 | 500 | 63 | 6000 | 3.5 | 4 | 0.05 | 485 | 0.3 | 0 | 500 | 1.45 | 3.27 | 11.2 | 539 | 1260 | 50 | 8.2 | 1.4 | 0.94 | 10.6 | 1 | 29 | 0.14 | 0.59 | 1.2 | 73 | 200 | 53 | 4.4 | 0.39 | 0.2 | 1.6 | 0 | 0.16 | 0 | 0 | 0 | 0 | 0 | 0 | 0 | 0 | 10 | 0 | 0 | 0 | 0 | 0 | 0 | 0 | 0 | 0 | 0 | 0 | 0 | 0 | 0 | 0 | 0 | 0 | 0 | 0 | 0 | 0 | 0 | 0 | 0 | 0 | 0 | 0 | 0 | 0 | 0 | 0 | 0 | 0 | 0 | 0 | 0 | 0 | 0.17 | 0.55 | 8.2 | 74 | 220 | 37 | 4.7 | 0.34 | 0.17 | 1.6 | 0 | 10
N00014-001-112 | N00014-001-112:100.0% | 1.502 |  | 3 | 10.56 | 569 | 1170 | 55 | 7.9 | 1.37 | 1 | 10.4 | 1 | 1.32 | 0 | 0 | 0.1 | 6 | 0.02 | 3 | 5 | 8.9 | 29 | 32 | 6000 | 8.899 | 34.459 | 3.5 | 32 | 106.15 | 72 | 0.3 | 30 | 6000 | 485 | 0.3 | 0 | 500 | 0.15 | 10 | 6000 | 0.3 | 0 | 500 | 6000 | 0.2 | 0.2 | 485 | 0.3 | 0 | 500 | 72 | 6000 | 3.5 | 4 | 0.05 | 485 | 0.3 | 0 | 500 | 1.508 | 3 | 11.2 | 572 | 1210 | 54 | 7.6 | 1.41 | 1.01 | 10.37 | 1 | 29 | 0.044 | 0 | 0.45 | 55 | 190 | 17 | 3.4 | 0.46 | 0.28 | 0.76 | 0 | 0.14 | 0 | 0 | 0 | 0 | 0 | 0 | 0 | 0 | 10 | 0 | 0 | 0 | 0 | 0 | 0 | 0 | 0 | 0 | 0 | 0 | 0 | 0 | 0 | 0 | 0 | 0 | 0 | 0 | 0 | 0 | 0 | 0 | 0 | 0 | 0 | 0 | 0 | 0 | 0 | 0 | 0 | 0 | 0 | 0 | 0 | 0 | 0.019 | 0 | 8.1 | 62 | 190 | 20 | 3.1 | 0.44 | 0.22 | 0.79 | 0 | 10
N00014-001-113 | N00014-001-113:100.0% | 1.292 |  | 2 | 8.7 | 202 | 430 | 19.4 | 1.7 | 1.2 | 0.76 | 7.96 | 1 | 1.12 | 0 | 0 | 0.1 | 6 | 0.02 | 3 | 5 | 2.08 | 11 | 31 | 6000 | 2.077 | 11.323 | 15 | 31 | 106.15 | 50 | 0.3 | 30 | 6000 | 485 | 0.3 | 0 | 500 | 0.15 | 10 | 6000 | 0.3 | 0 | 500 | 6000 | 0.2 | 0.2 | 485 | 0.3 | 0 | 500 | 50 | 6000 | 15 | 4 | 0.05 | 485 | 0.3 | 0 | 500 | 1.28 | 2 | 8.7 | 238 | 450 | 19.1 | 1.75 | 1.07 | 0.71 | 8.04 | 1 | 9 | 0.1 | 0 | 5.7 | 35 | 190 | 8.9 | 0.22 | 0.25 | 0.18 | 0.61 | 0 | 0.1 | 0 | 0 | 0 | 0 | 0 | 0 | 0 | 0 | 14 | 0 | 0 | 0 | 0 | 0 | 0 | 0 | 0 | 0 | 0 | 0 | 0 | 0 | 0 | 0 | 0 | 0 | 0 | 0 | 0 | 0 | 0 | 0 | 0 | 0 | 0 | 0 | 0 | 0 | 0 | 0 | 0 | 0 | 0 | 0 | 0 | 0 | 0.12 | 0 | 6.7 | 54 | 220 | 7.2 | 0.25 | 0.3 | 0.16 | 0.57 | 0 | 12
N00014-001-114 | N00014-001-114:100.0% | 1.37 |  | 3 | 8.3 | 204 | 470 | 19 | 2.7 | 1.24 | 0.82 | 7.72 | 1 | 1.46 | 0 | 0 | 0.1 | 6 | 0.02 | 3 | 5 | 2.08 | 12 | 31 | 6000 | 2.077 | 11.327 | 15 | 31 | 106.15 | 60 | 0.3 | 30 | 6000 | 485 | 0.3 | 0 | 500 | 0.15 | 10 | 6000 | 0.3 | 0 | 500 | 6000 | 0.2 | 0.2 | 485 | 0.3 | 0 | 500 | 60 | 6000 | 15 | 4 | 0.05 | 485 | 0.3 | 0 | 500 | 1.36 | 3 | 10 | 201 | 490 | 17.3 | 3 | 1.16 | 0.79 | 7.92 | 1 | 11 | 0.077 | 0 | 5.7 | 20 | 150 | 25 | 3.1 | 0.18 | 0.16 | 0.56 | 0 | 0.17 | 0 | 0 | 0 | 0 | 0 | 0 | 0 | 0 | 19 | 0 | 0 | 0 | 0 | 0 | 0 | 0 | 0 | 0 | 0 | 0 | 0 | 0 | 0 | 0 | 0 | 0 | 0 | 0 | 0 | 0 | 0 | 0 | 0 | 0 | 0 | 0 | 0 | 0 | 0 | 0 | 0 | 0 | 0 | 0 | 0 | 0 | 0.11 | 0 | 13 | 43 | 220 | 4.5 | 3.5 | 0.22 | 0.16 | 0.5 | 0 | 17
N00014-001-115 | N00014-001-115:100.0% | 1.37 |  | 4 | 51 | 374 | 1240 | 35 | 2.3 | 1.67 | 1.22 | 9.53 | 1 | 1.15 | 0 | 0 | 0.1 | 6 | 0.02 | 3 | 5 | 10.5 | 23 | 31 | 6000 | 10.504 | 20.384 | 6.58 | 31 | 106.15 | 58.25 | 0.3 | 30 | 6000 | 485 | 0.3 | 0 | 500 | 0.15 | 10 | 6000 | 0.3 | 0 | 500 | 6000 | 0.2 | 0.2 | 485 | 0.3 | 0 | 500 | 58.25 | 6000 | 6.58 | 4 | 0.05 | 485 | 0.3 | 0 | 500 | 1.39 | 4 | 50 | 366 | 1240 | 31.7 | 2.7 | 1.68 | 1.222 | 9.49 | 1 | 20 | 0.16 | 0 | 36 | 83 | 250 | 40 | 1.2 | 0.19 | 0.12 | 0.77 | 0 | 0.11 | 0 | 0 | 0 | 0 | 0 | 0 | 0 | 0 | 19 | 0 | 0 | 0 | 0 | 0 | 0 | 0 | 0 | 0 | 0 | 0 | 0 | 0 | 0 | 0 | 0 | 0 | 0 | 0 | 0 | 0 | 0 | 0 | 0 | 0 | 0 | 0 | 0 | 0 | 0 | 0 | 0 | 0 | 0 | 0 | 0 | 0 | 0.18 | 0 | 38 | 94 | 230 | 2.6 | 2.5 | 0.15 | 0.097 | 0.78 | 0 | 19
N00014-001-116 | N00014-001-116:100.0% | 1.37 |  | 3 | 51 | 374 | 1240 | 35 | 2.3 | 1.67 | 1.22 | 9.53 | 1 | 1.15 | 0 | 0 | 0.1 | 6 | 0.02 | 3 | 5 | 2.08 | 23 | 0 | 6000 | 2.081 | 20.416 | 6.58 | 0 | 106.15 | 58.25 | 0.3 | 30 | 6000 | 485 | 0.3 | 0 | 500 | 0.15 | 10 | 6000 | 0.3 | 0 | 500 | 6000 | 0.2 | 0.2 | 485 | 0.3 | 0 | 500 | 58.25 | 6000 | 6.58 | 4 | 0.05 | 485 | 0.3 | 0 | 500 | 1.39 | 3 | 50 | 366 | 1240 | 31.7 | 2.7 | 1.68 | 1.222 | 9.49 | 1 | 20 | 0.16 | 0 | 36 | 83 | 250 | 40 | 1.2 | 0.19 | 0.12 | 0.77 | 0 | 0.11 | 0 | 0 | 0 | 0 | 0 | 0 | 0 | 0 | 19 | 0 | 0 | 0 | 0 | 0 | 0 | 0 | 0 | 0 | 0 | 0 | 0 | 0 | 0 | 0 | 0 | 0 | 0 | 0 | 0 | 0 | 0 | 0 | 0 | 0 | 0 | 0 | 0 | 0 | 0 | 0 | 0 | 0 | 0 | 0 | 0 | 0 | 0.18 | 0 | 38 | 94 | 230 | 2.6 | 2.5 | 0.15 | 0.097 | 0.78 | 0 | 19
N00014-002-001 | N00014-002-001:100.0% | 1.21 |  | 3 | 7.4 | 457 | 880 | 36 | 6.1 | 1.28 | 0.89 | 7.41 | 1 | 1.22 | 0 | 0 | 0.1 | 6 | 0.02 | 3 | 5 | 0 | 31 | 42 | 3000 | 0 | 0 | 3.5 | 44 | 0 | 35 | 0.3 | 30 | 6000 | 485 | 0.3 | 0 | 500 | 0.15 | 10 | 6000 | 0.3 | 0 | 500 | 6000 | 0.2 | 0.2 | 485 | 0.3 | 0 | 500 | 35 | 3000 | 3.5 | 4 | 0.05 | 485 | 0.3 | 0 | 500 | 1.17 | 3 | 7.4 | 465 | 890 | 36 | 5.5 | 1.26 | 0.87 | 7.46 | 1 | 29 | 0.25 | 0 | 0 | 79 | 550 | 32 | 3.9 | 0.29 | 0.2 | 0.54 | 0 | 0.13 | 0 | 0 | 0 | 0 | 0 | 0 | 0 | 0 | 14 | 0 | 0 | 0 | 0 | 0 | 0 | 0 | 0 | 0 | 0 | 0 | 0 | 0 | 0 | 0 | 0 | 0 | 0 | 0 | 0 | 0 | 0 | 0 | 0 | 0 | 0 | 0 | 0 | 0 | 0 | 0 | 0 | 0 | 0 | 0 | 0 | 0 | 0.28 | 0 | 0 | 78 | 630 | 35 | 3.7 | 0.25 | 0.15 | 0.59 | 0 | 13
N00014-002-002 | N00014-002-002:100.0% | 1.34 |  | 2.87 | 7.31 | 453 | 1490 | 36 | 6.2 | 1.08 | 0.8 | 6.68 | 1 | 1.19 | 0 | 0 | 0.1 | 6 | 0.02 | 3 | 5 | 0 | 25.1 | 37 | 3000 | 0 | 0 | 3.5 | 42 | 0 | 50 | 0.3 | 30 | 6000 | 485 | 0.3 | 0 | 500 | 0.15 | 10 | 6000 | 0.3 | 0 | 500 | 6000 | 0.2 | 0.2 | 485 | 0.3 | 0 | 500 | 50 | 3000 | 3.5 | 4 | 0.05 | 485 | 0.3 | 0 | 500 | 1.32 | 2.94 | 7.5 | 463 | 1490 | 38 | 5.8 | 1.06 | 0.8 | 6.71 | 1 | 25 | 0.16 | 0.33 | 0.71 | 89 | 430 | 19 | 3.2 | 0.26 | 0.18 | 0.35 | 0 | 0.12 | 0 | 0 | 0 | 0 | 0 | 0 | 0 | 0 | 8.9 | 0 | 0 | 0 | 0 | 0 | 0 | 0 | 0 | 0 | 0 | 0 | 0 | 0 | 0 | 0 | 0 | 0 | 0 | 0 | 0 | 0 | 0 | 0 | 0 | 0 | 0 | 0 | 0 | 0 | 0 | 0 | 0 | 0 | 0 | 0 | 0 | 0 | 0.2 | 0.27 | 4.9 | 96 | 500 | 27 | 3.2 | 0.26 | 0.14 | 0.32 | 0 | 8.8
N00014-002-003 | N00014-002-003:100.0% | 1.23 |  | 3 | 8.43 | 454 | 1360 | 32 | 4.3 | 1.25 | 0.9 | 6.69 | 1 | 1.1 | 0 | 0 | 0.1 | 6 | 0.02 | 3 | 5 | 0 | 39.35 | 30 | 3000 | 0 | 0 | 3.5 | 34 | 0 | 40 | 0.6 | 30 | 6000 | 485 | 0.3 | 0 | 500 | 0.15 | 10 | 6000 | 0.3 | 0 | 500 | 6000 | 0.2 | 0.2 | 485 | 0.3 | 0 | 500 | 40 | 3000 | 3.5 | 4 | 0.05 | 485 | 0.6 | 0 | 500 | 1.21 | 3 | 8.43 | 463 | 1240 | 31 | 3.5 | 1.24 | 0.89 | 6.71 | 1 | 39.35 | 0.25 | 0 | 0 | 80 | 740 | 19 | 3.4 | 0.2 | 0.13 | 0.34 | 0 | 0.092 | 0 | 0 | 0 | 0 | 0 | 0 | 0 | 0 | 0 | 0 | 0 | 0 | 0 | 0 | 0 | 0 | 0 | 0 | 0 | 0 | 0 | 0 | 0 | 0 | 0 | 0 | 0 | 0 | 0 | 0 | 0 | 0 | 0 | 0 | 0 | 0 | 0 | 0 | 0 | 0 | 0 | 0 | 0 | 0 | 0 | 0 | 0.31 | 0 | 0 | 77 | 800 | 16 | 3 | 0.2 | 0.11 | 0.38 | 0 | 0
N00014-002-004 | N00014-002-004:100.0% | 1.34 |  | 3 | 7.9 | 453 | 1440 | 35 | 4 | 1.12 | 0.84 | 6.72 | 1 | 1.1 | 0 | 0 | 0.1 | 6 | 0.02 | 3 | 5 | 0 | 24.14 | 28 | 3000 | 0 | 0 | 3.5 | 34 | 0 | 50 | 0.6 | 30 | 6000 | 485 | 0.3 | 0 | 500 | 0.15 | 10 | 6000 | 0.3 | 0 | 500 | 6000 | 0.2 | 0.2 | 485 | 0.3 | 0 | 500 | 50 | 3000 | 3.5 | 4 | 0.05 | 485 | 0.6 | 0 | 500 | 1.32 | 3 | 7.9 | 465 | 1450 | 34.3 | 3.5 | 1.08 | 0.85 | 6.76 | 1 | 24.14 | 0.16 | 0 | 0 | 89 | 420 | 13 | 2.8 | 0.26 | 0.15 | 0.38 | 0 | 0.092 | 0 | 0 | 0 | 0 | 0 | 0 | 0 | 0 | 0 | 0 | 0 | 0 | 0 | 0 | 0 | 0 | 0 | 0 | 0 | 0 | 0 | 0 | 0 | 0 | 0 | 0 | 0 | 0 | 0 | 0 | 0 | 0 | 0 | 0 | 0 | 0 | 0 | 0 | 0 | 0 | 0 | 0 | 0 | 0 | 0 | 0 | 0.2 | 0 | 0 | 94 | 490 | 3.3 | 3 | 0.25 | 0.14 | 0.34 | 0 | 0
N00014-002-005 | N00014-002-005:100.0% | 1.15 |  | 3 | 5.06 | 150 | 430 | 14 | 2 | 1.06 | 0.5 | 4.97 | 1 | 1.19 | 0 | 0 | 0.1 | 6 | 0.02 | 3 | 5 | 0 | 4.37 | 24 | 3000 | 0 | 0 | 15 | 30 | 0 | 30 | 0.3 | 30 | 6000 | 485 | 0.3 | 0 | 500 | 0.15 | 10 | 6000 | 0.3 | 0 | 500 | 6000 | 0.2 | 0.2 | 485 | 0.3 | 0 | 500 | 30 | 3000 | 15 | 4 | 0.05 | 485 | 0.3 | 0 | 500 | 1.12 | 3 | 5.06 | 156 | 420 | 14 | 2.8 | 1 | 0.53 | 4.94 | 1 | 4.37 | 0.12 | 0 | 0 | 51 | 240 | 31 | 2.2 | 0.39 | 0.24 | 0.54 | 0 | 0.12 | 0 | 0 | 0 | 0 | 0 | 0 | 0 | 0 | 0 | 0 | 0 | 0 | 0 | 0 | 0 | 0 | 0 | 0 | 0 | 0 | 0 | 0 | 0 | 0 | 0 | 0 | 0 | 0 | 0 | 0 | 0 | 0 | 0 | 0 | 0 | 0 | 0 | 0 | 0 | 0 | 0 | 0 | 0 | 0 | 0 | 0 | 0.15 | 0 | 0 | 57 | 240 | 19 | 4.2 | 0.35 | 0.17 | 0.62 | 0 | 0
N00014-002-009 | N00014-002-009:100.0% | 1.38 |  | 3 | 12.6 | 436 | 1310 | 37 | 6 | 1.97 | 1.51 | 12 | 1 | 1.19 | 0 | 0 | 0.1 | 6 | 0.02 | 3 | 5 | 0 | 20.64 | 21 | 6000 | 0 | 0 | 3.5 | 26 | 0 | 45 | 0.3 | 30 | 6000 | 485 | 0.3 | 0 | 500 | 0.15 | 10 | 6000 | 0.3 | 0 | 500 | 6000 | 0.2 | 0.2 | 485 | 0.3 | 0 | 500 | 45 | 6000 | 3.5 | 4 | 0.05 | 485 | 0.3 | 0 | 500 | 1.4 | 3 | 12.6 | 444 | 1350 | 39 | 5.4 | 1.97 | 1.46 | 11.9 | 1 | 20.64 | 0.13 | 0 | 0 | 70 | 470 | 19 | 3.4 | 0.38 | 0.3 | 1.9 | 0 | 0.12 | 0 | 0 | 0 | 0 | 0 | 0 | 0 | 0 | 0 | 0 | 0 | 0 | 0 | 0 | 0 | 0 | 0 | 0 | 0 | 0 | 0 | 0 | 0 | 0 | 0 | 0 | 0 | 0 | 0 | 0 | 0 | 0 | 0 | 0 | 0 | 0 | 0 | 0 | 0 | 0 | 0 | 0 | 0 | 0 | 0 | 0 | 0.17 | 0 | 0 | 80 | 540 | 27 | 3.2 | 0.35 | 0.27 | 2.1 | 0 | 0
N00014-002-011 | N00014-002-011:100.0% | 1.512 |  | 3.22 | 10.36 | 570 | 940 | 57 | 5.8 | 2.22 | 1.59 | 10.23 | 1 | 1.15 | 0 | 0 | 0.1 | 6 | 0.02 | 3 | 5 | 0 | 30 | 44 | 6000 | 0 | 0 | 3.5 | 31 | 0 | 75 | 0.6 | 30 | 6000 | 485 | 0.3 | 0 | 500 | 0.15 | 10 | 6000 | 0.3 | 0 | 500 | 6000 | 0.2 | 0.2 | 485 | 0.3 | 0 | 500 | 75 | 6000 | 3.5 | 4 | 0.05 | 485 | 0.6 | 0 | 500 | 1.516 | 3.24 | 10.57 | 570 | 970 | 59.1 | 5.5 | 2.25 | 1.58 | 10.17 | 1 | 30 | 0.051 | 0.54 | 0.5 | 67 | 170 | 13 | 2.8 | 0.38 | 0.18 | 0.67 | 0 | 0.1 | 0 | 0 | 0 | 0 | 0 | 0 | 0 | 0 | 11 | 0 | 0 | 0 | 0 | 0 | 0 | 0 | 0 | 0 | 0 | 0 | 0 | 0 | 0 | 0 | 0 | 0 | 0 | 0 | 0 | 0 | 0 | 0 | 0 | 0 | 0 | 0 | 0 | 0 | 0 | 0 | 0 | 0 | 0 | 0 | 0 | 0 | 0.02 | 0.54 | 0.29 | 89 | 200 | 6.2 | 2.9 | 0.29 | 0.18 | 0.67 | 0 | 11
N00014-002-013 | N00014-002-013:100.0% | 1.34 |  | 3.02 | 37 | 358 | 1230 | 35 | 2.3 | 2.02 | 1.47 | 10.9 | 1 | 1.15 | 0 | 0 | 0.1 | 6 | 0.02 | 3 | 5 | 0 | 20 | 11 | 6000 | 0 | 0 | 6.6 | 18 | 0 | 47 | 0.3 | 30 | 6000 | 485 | 0.3 | 0 | 500 | 0.15 | 10 | 6000 | 0.3 | 0 | 500 | 6000 | 0.2 | 0.2 | 485 | 0.3 | 0 | 500 | 47 | 6000 | 6.6 | 4 | 0.05 | 485 | 0.3 | 0 | 500 | 1.35 | 3.13 | 35 | 349 | 1330 | 31.6 | 2.4 | 2.02 | 1.45 | 10.8 | 1 | 18 | 0.13 | 0.46 | 35 | 84 | 450 | 34 | 1.2 | 0.37 | 0.26 | 2.2 | 0 | 0.11 | 0 | 0 | 0 | 0 | 0 | 0 | 0 | 0 | 16 | 0 | 0 | 0 | 0 | 0 | 0 | 0 | 0 | 0 | 0 | 0 | 0 | 0 | 0 | 0 | 0 | 0 | 0 | 0 | 0 | 0 | 0 | 0 | 0 | 0 | 0 | 0 | 0 | 0 | 0 | 0 | 0 | 0 | 0 | 0 | 0 | 0 | 0.18 | 0.4 | 37 | 78 | 520 | 4.3 | 1.8 | 0.29 | 0.19 | 2.3 | 0 | 16
N00014-002-014 | N00014-002-014:100.0% | 1.27 |  | 3.21 | 8.3 | 230 | 700 | 20.4 | 1.72 | 1.21 | 0.82 | 7.69 | 1 | 1.12 | 0 | 0 | 0.1 | 6 | 0.02 | 3 | 5 | 0 | 12 | 18 | 6000 | 0 | 0 | 15 | 21 | 0 | 55 | 0.3 | 30 | 6000 | 485 | 0.3 | 0 | 500 | 0.15 | 10 | 6000 | 0.3 | 0 | 500 | 6000 | 0.2 | 0.2 | 485 | 0.3 | 0 | 500 | 55 | 6000 | 15 | 4 | 0.05 | 485 | 0.3 | 0 | 500 | 1.25 | 3.17 | 8.5 | 254 | 700 | 20.6 | 1.8 | 1.13 | 0.75 | 7.92 | 1 | 11 | 0.12 | 0.95 | 5.7 | 43 | 280 | 7.6 | 0.24 | 0.23 | 0.17 | 0.65 | 0 | 0.1 | 0 | 0 | 0 | 0 | 0 | 0 | 0 | 0 | 17 | 0 | 0 | 0 | 0 | 0 | 0 | 0 | 0 | 0 | 0 | 0 | 0 | 0 | 0 | 0 | 0 | 0 | 0 | 0 | 0 | 0 | 0 | 0 | 0 | 0 | 0 | 0 | 0 | 0 | 0 | 0 | 0 | 0 | 0 | 0 | 0 | 0 | 0.13 | 0.68 | 6.7 | 54 | 340 | 6.4 | 0.27 | 0.26 | 0.17 | 0.63 | 0 | 16
N00014-002-018 | N00014-002-018:100.0% | 1.2 |  | 3.17 | 6.41 | 350 | 830 | 230 | 18.5 | 1.29 | 0.93 | 7 | 1 | 2.12 | 0 | 0 | 0.1 | 6 | 0.02 | 3 | 5 | 0 | 21.4 | 10 | 3000 | 0 | 0 | 5 | 47 | 0 | 19.36 | 0 | 19.36 | 6000 | 485 | 0 | 0 | 500 | 0.15 | 19.36 | 6000 | 0 | 0 | 500 | 6000 | 0.2 | 0.2 | 485 | 0 | 0 | 500 | 19.36 | 3000 | 5 | 4 | 0.05 | 485 | 0 | 0 | 500 | 1.15 | 3.19 | 6.7 | 360 | 880 | 230 | 22 | 1.36 | 0.91 | 7 | 1 | 22 | 0.15 | 0.45 | 0.78 | 140 | 320 | 190 | 9.6 | 0.36 | 0.24 | 1.1 | 0 | 0.2 | 0 | 0 | 0 | 0 | 0 | 0 | 0 | 0 | 7.7 | 0 | 0 | 0 | 0 | 0 | 0 | 0 | 0 | 0 | 0 | 0 | 0 | 0 | 0 | 0 | 0 | 0 | 0 | 0 | 0 | 0 | 0 | 0 | 0 | 0 | 0 | 0 | 0 | 0 | 0 | 0 | 0 | 0 | 0 | 0 | 0 | 0 | 0.19 | 0.45 | 3.3 | 150 | 460 | 160 | 10 | 0.35 | 0.17 | 1.1 | 0 | 7.1
N00014-002-019 | N00014-002-019:100.0% | 1.19 |  | 3.08 | 6.7 | 290 | 800 | 100 | 14.4 | 1.3 | 0.94 | 6.5 | 1 | 1.93 | 0 | 0 | 0.1 | 6 | 0.02 | 3 | 5 | 0 | 19 | 17 | 3000 | 0 | 0 | 7.5 | 12 | 0 | 15.45 | 0 | 15.45 | 6000 | 485 | 0 | 0 | 500 | 0.15 | 15.45 | 6000 | 0 | 0 | 500 | 6000 | 0.2 | 0.2 | 485 | 0 | 0 | 500 | 15.45 | 3000 | 7.5 | 4 | 0.05 | 485 | 0 | 0 | 500 | 1.16 | 3.01 | 6.5 | 290 | 850 | 110 | 18 | 1.32 | 0.91 | 6.4 | 1 | 18 | 0.13 | 0.82 | 6.9 | 150 | 360 | 150 | 9.3 | 0.34 | 0.23 | 1.4 | 0 | 0.2 | 0 | 0 | 0 | 0 | 0 | 0 | 0 | 0 | 12 | 0 | 0 | 0 | 0 | 0 | 0 | 0 | 0 | 0 | 0 | 0 | 0 | 0 | 0 | 0 | 0 | 0 | 0 | 0 | 0 | 0 | 0 | 0 | 0 | 0 | 0 | 0 | 0 | 0 | 0 | 0 | 0 | 0 | 0 | 0 | 0 | 0 | 0.17 | 0.86 | 5.4 | 150 | 440 | 130 | 10 | 0.32 | 0.17 | 1.5 | 0 | 11
N00014-002-021 | N00014-002-021:100.0% | 1.25 |  | 3.28 | 10.4 | 450 | 930 | 180 | 21 | 1.59 | 1.29 | 9.6 | 1 | 1.7 | 0 | 0 | 0.1 | 6 | 0.02 | 3 | 5 | 0 | 30 | 40 | 4500 | 0 | 0 | 2 | 53 | 0 | 29.68 | 0.1 | 29.68 | 6000 | 485 | 0.1 | 0 | 500 | 0.15 | 29.68 | 6000 | 0.1 | 0 | 500 | 6000 | 0.5 | 0.2 | 485 | 0 | 0 | 500 | 29.68 | 4500 | 2 | 4 | 0.05 | 485 | 0.1 | 0 | 500 | 1.28 | 3.41 | 10.2 | 440 | 960 | 180 | 17 | 1.66 | 1.29 | 9.4 | 1 | 32 | 0.24 | 0.77 | 2.1 | 120 | 400 | 210 | 11 | 0.53 | 0.52 | 2.3 | 0 | 0.18 | 0 | 0 | 0 | 0 | 0 | 0 | 0 | 0 | 15 | 0 | 0 | 0 | 0 | 0 | 0 | 0 | 0 | 0 | 0 | 0 | 0 | 0 | 0 | 0 | 0 | 0 | 0 | 0 | 0 | 0 | 0 | 0 | 0 | 0 | 0 | 0 | 0 | 0 | 0 | 0 | 0 | 0 | 0 | 0 | 0 | 0 | 0.32 | 0.7 | 2.2 | 140 | 460 | 180 | 12 | 0.47 | 0.43 | 2.5 | 0 | 15
N00014-002-022 | N00014-002-022:100.0% | 1.24 |  | 2.8 | 9.9 | 435 | 920 | 80 | 10.7 | 1.59 | 1.29 | 9.5 | 1 | 1.4 | 0 | 0 | 0.1 | 6 | 0.02 | 3 | 5 | 0 | 26 | 18 | 4500 | 0 | 0 | 3.5 | 37 | 0 | 31.69 | 0.1 | 31.69 | 6000 | 485 | 0.1 | 0 | 500 | 0.15 | 31.69 | 6000 | 0.1 | 0 | 500 | 6000 | 0.5 | 0.2 | 485 | 0 | 0 | 500 | 31.69 | 4500 | 3.5 | 4 | 0.05 | 485 | 0.1 | 0 | 500 | 1.27 | 2.8 | 10 | 430 | 960 | 80 | 10 | 1.68 | 1.31 | 9.4 | 1 | 27 | 0.23 | 0.53 | 3 | 89 | 390 | 130 | 8 | 0.55 | 0.54 | 2.6 | 0 | 0.14 | 0 | 0 | 0 | 0 | 0 | 0 | 0 | 0 | 12 | 0 | 0 | 0 | 0 | 0 | 0 | 0 | 0 | 0 | 0 | 0 | 0 | 0 | 0 | 0 | 0 | 0 | 0 | 0 | 0 | 0 | 0 | 0 | 0 | 0 | 0 | 0 | 0 | 0 | 0 | 0 | 0 | 0 | 0 | 0 | 0 | 0 | 0.3 | 0.47 | 3.3 | 110 | 470 | 120 | 8.1 | 0.49 | 0.44 | 2.8 | 0 | 12
N00014-002-023 | N00014-002-023:100.0% | 1.23 |  | 2.85 | 9.5 | 380 | 870 | 230 | 11.4 | 1.65 | 1.3 | 9.3 | 1 | 1.67 | 0 | 0 | 0.1 | 6 | 0.02 | 3 | 5 | 0 | 23 | 22 | 4500 | 0 | 0 | 5 | 26 | 0 | 30.79 | 0 | 30.79 | 6000 | 485 | 0 | 0 | 500 | 0.15 | 30.79 | 6000 | 0 | 0 | 500 | 6000 | 0.5 | 0.2 | 485 | 0 | 0 | 500 | 30.79 | 4500 | 5 | 4 | 0.05 | 485 | 0 | 0 | 500 | 1.24 | 2.92 | 9.7 | 380 | 920 | 240 | 13 | 1.76 | 1.31 | 9.3 | 1 | 25 | 0.21 | 0.63 | 3.4 | 130 | 340 | 210 | 9.4 | 0.57 | 0.52 | 2.8 | 0 | 0.17 | 0 | 0 | 0 | 0 | 0 | 0 | 0 | 0 | 11 | 0 | 0 | 0 | 0 | 0 | 0 | 0 | 0 | 0 | 0 | 0 | 0 | 0 | 0 | 0 | 0 | 0 | 0 | 0 | 0 | 0 | 0 | 0 | 0 | 0 | 0 | 0 | 0 | 0 | 0 | 0 | 0 | 0 | 0 | 0 | 0 | 0 | 0.28 | 0.6 | 4.6 | 130 | 420 | 180 | 11 | 0.49 | 0.41 | 3.1 | 0 | 12
N00014-002-024 | N00014-002-024:100.0%
N00014-002-025 | N00014-002-025:100.0% | 1.26 |  | 2.99 | 9.5 | 390 | 910 | 230 | 11.2 | 1.67 | 1.3 | 9.3 | 1 | 1.66 | 0 | 0 | 0.1 | 6 | 0.02 | 3 | 5 | 0 | 26 | 12 | 4500 | 0 | 0 | 5 | 19 | 0 | 34.34 | 0.15 | 34.34 | 6000 | 485 | 0.15 | 0 | 500 | 0.15 | 34.34 | 6000 | 0.15 | 0 | 500 | 6000 | 0.5 | 0.2 | 485 | 0 | 0 | 500 | 34.34 | 4500 | 5 | 4 | 0.05 | 485 | 0.15 | 0 | 500 | 1.25 | 3.07 | 9.7 | 390 | 980 | 240 | 12 | 1.77 | 1.31 | 9.3 | 1 | 28 | 0.23 | 0.36 | 3.4 | 120 | 400 | 210 | 9.4 | 0.57 | 0.52 | 2.7 | 0 | 0.17 | 0 | 0 | 0 | 0 | 0 | 0 | 0 | 0 | 13 | 0 | 0 | 0 | 0 | 0 | 0 | 0 | 0 | 0 | 0 | 0 | 0 | 0 | 0 | 0 | 0 | 0 | 0 | 0 | 0 | 0 | 0 | 0 | 0 | 0 | 0 | 0 | 0 | 0 | 0 | 0 | 0 | 0 | 0 | 0 | 0 | 0 | 0.29 | 0.28 | 4.6 | 120 | 500 | 180 | 10 | 0.49 | 0.41 | 2.9 | 0 | 12
N00014-002-026 | N00014-002-026:100.0% | 1.32 |  | 2.91 | 9.2 | 402 | 1350 | 220 | 8.3 | 1.49 | 1.11 | 8.8 | 1 | 1.57 | 0 | 0 | 0.1 | 6 | 0.02 | 3 | 5 | 0 | 25.3 | 16 | 4500 | 0 | 0 | 5 | 16 | 0 | 50.65 | 0.3 | 50.65 | 6000 | 485 | 0.3 | 0 | 500 | 0.15 | 50.65 | 6000 | 0.3 | 0 | 500 | 6000 | 0.5 | 0.2 | 485 | 0 | 0 | 500 | 50.65 | 4500 | 5 | 4 | 0.05 | 485 | 0.3 | 0 | 500 | 1.32 | 3.02 | 9.5 | 408 | 1420 | 240 | 9.6 | 1.59 | 1.14 | 8.7 | 1 | 27 | 0.15 | 0.53 | 3.2 | 70 | 360 | 220 | 7.5 | 0.67 | 0.46 | 2.9 | 0 | 0.17 | 0 | 0 | 0 | 0 | 0 | 0 | 0 | 0 | 9.6 | 0 | 0 | 0 | 0 | 0 | 0 | 0 | 0 | 0 | 0 | 0 | 0 | 0 | 0 | 0 | 0 | 0 | 0 | 0 | 0 | 0 | 0 | 0 | 0 | 0 | 0 | 0 | 0 | 0 | 0 | 0 | 0 | 0 | 0 | 0 | 0 | 0 | 0.18 | 0.45 | 4.5 | 90 | 460 | 180 | 9.1 | 0.6 | 0.35 | 3.2 | 0 | 10
N00014-002-027 | N00014-002-027:100.0% | 1.3 |  | 2.95 | 6.7 | 318 | 1050 | 34 | 2.23 | 1.47 | 1.08 | 7.2 | 1 | 1.14 | 0 | 0 | 0.1 | 6 | 0.02 | 3 | 5 | 0 | 16 | 18 | 4500 | 0 | 0 | 10 | 24 | 0 | 51.38 | 0.3 | 51.38 | 6000 | 485 | 0.3 | 0 | 500 | 0.15 | 51.38 | 6000 | 0.3 | 0 | 500 | 6000 | 0.5 | 0.2 | 485 | 0 | 0 | 500 | 51.38 | 4500 | 10 | 4 | 0.05 | 485 | 0.3 | 0 | 500 | 1.28 | 3.03 | 6.6 | 323 | 1150 | 31.1 | 2.36 | 1.5 | 1.1 | 7.2 | 1 | 15 | 0.13 | 0.56 | 2.6 | 89 | 490 | 12 | 0.52 | 0.66 | 0.45 | 2 | 0 | 0.11 | 0 | 0 | 0 | 0 | 0 | 0 | 0 | 0 | 13 | 0 | 0 | 0 | 0 | 0 | 0 | 0 | 0 | 0 | 0 | 0 | 0 | 0 | 0 | 0 | 0 | 0 | 0 | 0 | 0 | 0 | 0 | 0 | 0 | 0 | 0 | 0 | 0 | 0 | 0 | 0 | 0 | 0 | 0 | 0 | 0 | 0 | 0.16 | 0.55 | 1.3 | 97 | 570 | 4.7 | 0.6 | 0.58 | 0.35 | 2.2 | 0 | 13
N00014-002-028 | N00014-002-028:100.0% | 1.29 |  | 3.1 | 6.6 | 297 | 1060 | 30 | 2.13 | 1.43 | 1.05 | 6.4 | 1 | 1.14 | 0 | 0 | 0.1 | 6 | 0.02 | 3 | 5 | 0 | 14 | 25 | 4500 | 0 | 0 | 12 | 26 | 0 | 52.89 | 0.3 | 52.89 | 6000 | 485 | 0.3 | 0 | 500 | 0.15 | 52.89 | 6000 | 0.3 | 0 | 500 | 6000 | 0.5 | 0.2 | 485 | 0 | 0 | 500 | 52.89 | 4500 | 12 | 4 | 0.05 | 485 | 0.3 | 0 | 500 | 1.27 | 3.13 | 6.6 | 299 | 1050 | 29.3 | 2.31 | 1.41 | 1.04 | 6.5 | 1 | 14 | 0.13 | 0.72 | 1.5 | 88 | 560 | 18 | 0.41 | 0.65 | 0.44 | 1.6 | 0 | 0.11 | 0 | 0 | 0 | 0 | 0 | 0 | 0 | 0 | 13 | 0 | 0 | 0 | 0 | 0 | 0 | 0 | 0 | 0 | 0 | 0 | 0 | 0 | 0 | 0 | 0 | 0 | 0 | 0 | 0 | 0 | 0 | 0 | 0 | 0 | 0 | 0 | 0 | 0 | 0 | 0 | 0 | 0 | 0 | 0 | 0 | 0 | 0.16 | 0.73 | 1.4 | 99 | 580 | 5.7 | 0.52 | 0.58 | 0.36 | 1.9 | 0 | 14
N00014-002-030 | N00014-002-030:100.0% | 1.21 |  | 3 | 9.31 | 410 | 830 | 210 | 26 | 1.24 | 0.93 | 7.91 | 1 | 2.21 | 0 | 0 | 0.1 | 6 | 0.02 | 3 | 5 | 0 | 29.63 | 10 | 3000 | 0 | 0 | 2 | 25 | 0 | 16.98 | 0 | 16.98 | 6000 | 485 | 0 | 0 | 500 | 0.15 | 16.98 | 6000 | 0 | 0 | 500 | 6000 | 0.5 | 0.2 | 485 | 0 | 0 | 500 | 16.98 | 3000 | 2 | 4 | 0.05 | 485 | 0 | 0 | 500 | 1.19 | 3 | 9.31 | 420 | 880 | 240 | 28 | 1.28 | 0.9 | 7.89 | 1 | 29.63 | 0.17 | 0 | 0 | 150 | 310 | 210 | 10 | 0.21 | 0.19 | 0.7 | 0 | 0.2 | 0 | 0 | 0 | 0 | 0 | 0 | 0 | 0 | 0 | 0 | 0 | 0 | 0 | 0 | 0 | 0 | 0 | 0 | 0 | 0 | 0 | 0 | 0 | 0 | 0 | 0 | 0 | 0 | 0 | 0 | 0 | 0 | 0 | 0 | 0 | 0 | 0 | 0 | 0 | 0 | 0 | 0 | 0 | 0 | 0 | 0 | 0.25 | 0 | 0 | 150 | 440 | 170 | 11 | 0.2 | 0.12 | 0.76 | 0 | 0
N00014-002-031 | N00014-002-031:100.0% | 1.2 |  | 3 | 7.34 | 400 | 830 | 120 | 17.9 | 1.22 | 0.91 | 7.35 | 1 | 1.99 | 0 | 0 | 0.1 | 6 | 0.02 | 3 | 5 | 0 | 22.88 | 11 | 3000 | 0 | 0 | 3.5 | 11 | 0 | 18.46 | 0 | 18.46 | 6000 | 485 | 0 | 0 | 500 | 0.15 | 18.46 | 6000 | 0 | 0 | 500 | 6000 | 0.5 | 0.2 | 485 | 0 | 0 | 500 | 18.46 | 3000 | 3.5 | 4 | 0.05 | 485 | 0 | 0 | 500 | 1.17 | 3 | 7.34 | 410 | 870 | 140 | 20 | 1.27 | 0.89 | 7.3 | 1 | 22.88 | 0.16 | 0 | 0 | 130 | 310 | 160 | 9.2 | 0.22 | 0.21 | 0.55 | 0 | 0.2 | 0 | 0 | 0 | 0 | 0 | 0 | 0 | 0 | 0 | 0 | 0 | 0 | 0 | 0 | 0 | 0 | 0 | 0 | 0 | 0 | 0 | 0 | 0 | 0 | 0 | 0 | 0 | 0 | 0 | 0 | 0 | 0 | 0 | 0 | 0 | 0 | 0 | 0 | 0 | 0 | 0 | 0 | 0 | 0 | 0 | 0 | 0.21 | 0 | 0 | 130 | 440 | 140 | 10 | 0.22 | 0.13 | 0.55 | 0 | 0
N00014-002-032 | N00014-002-032:100.0% | 1.2 |  | 3 | 6.2 | 350 | 820 | 230 | 18.5 | 1.29 | 0.93 | 7 | 1 | 2.11 | 0 | 0 | 0.1 | 6 | 0.02 | 3 | 5 | 0 | 19.46 | 13 | 3000 | 0 | 0 | 5 | 18 | 0 | 19.09 | 0 | 19.09 | 6000 | 485 | 0 | 0 | 500 | 0.15 | 19.09 | 6000 | 0 | 0 | 500 | 6000 | 0.5 | 0.2 | 485 | 0 | 0 | 500 | 19.09 | 3000 | 5 | 4 | 0.05 | 485 | 0 | 0 | 500 | 1.15 | 3 | 6.2 | 360 | 870 | 230 | 22 | 1.36 | 0.91 | 7 | 1 | 19.46 | 0.15 | 0 | 0 | 140 | 320 | 190 | 9.6 | 0.36 | 0.24 | 1.1 | 0 | 0.2 | 0 | 0 | 0 | 0 | 0 | 0 | 0 | 0 | 0 | 0 | 0 | 0 | 0 | 0 | 0 | 0 | 0 | 0 | 0 | 0 | 0 | 0 | 0 | 0 | 0 | 0 | 0 | 0 | 0 | 0 | 0 | 0 | 0 | 0 | 0 | 0 | 0 | 0 | 0 | 0 | 0 | 0 | 0 | 0 | 0 | 0 | 0.19 | 0 | 0 | 150 | 450 | 160 | 10 | 0.35 | 0.17 | 1.1 | 0 | 0
N00014-002-033 | N00014-002-033:100.0% | 1.19 |  | 4 | 5.92 | 300 | 810 | 110 | 15.3 | 1.28 | 0.92 | 6.5 | 1 | 1.98 | 0 | 0 | 0.1 | 6 | 0.02 | 3 | 5 | 0 | 16.03 | 14 | 3000 | 0 | 0 | 7.5 | 18 | 0 | 19.44 | 0 | 19.44 | 6000 | 485 | 0 | 0 | 500 | 0.15 | 19.44 | 6000 | 0 | 0 | 500 | 6000 | 0.5 | 0.2 | 485 | 0 | 0 | 500 | 19.44 | 3000 | 7.5 | 4 | 0.05 | 485 | 0 | 0 | 500 | 1.15 | 4 | 5.92 | 300 | 860 | 110 | 19 | 1.3 | 0.9 | 6.5 | 1 | 16.03 | 0.14 | 0 | 0 | 150 | 360 | 150 | 9.4 | 0.34 | 0.24 | 1.4 | 0 | 0.2 | 0 | 0 | 0 | 0 | 0 | 0 | 0 | 0 | 0 | 0 | 0 | 0 | 0 | 0 | 0 | 0 | 0 | 0 | 0 | 0 | 0 | 0 | 0 | 0 | 0 | 0 | 0 | 0 | 0 | 0 | 0 | 0 | 0 | 0 | 0 | 0 | 0 | 0 | 0 | 0 | 0 | 0 | 0 | 0 | 0 | 0 | 0.17 | 0 | 0 | 150 | 450 | 130 | 10 | 0.32 | 0.17 | 1.5 | 0 | 0
N00014-002-034 | N00014-002-034:100.0% | 1.37 |  | 3 | 11.85 | 391 | 1290 | 220 | 9.8 | 2.02 | 1.49 | 12.2 | 1 | 1.58 | 0 | 0 | 0.1 | 6 | 0.02 | 3 | 5 | 0 | 27.86 | 17 | 6000 | 0 | 0 | 5 | 22 | 0 | 45.87 | 0.2 | 45.87 | 6000 | 485 | 0.2 | 0 | 500 | 0.1 | 45.87 | 6000 | 0.2 | 0 | 500 | 6000 | 0.2 | 0.2 | 485 | 0 | 0 | 500 | 45.87 | 6000 | 5 | 4 | 0.05 | 485 | 0.2 | 0 | 500 | 1.36 | 3 | 11.85 | 388 | 1350 | 240 | 12 | 2.04 | 1.48 | 12.1 | 1 | 27.86 | 0.13 | 0 | 0 | 77 | 460 | 210 | 8.5 | 0.32 | 0.28 | 1.6 | 0 | 0.16 | 0 | 0 | 0 | 0 | 0 | 0 | 0 | 0 | 0 | 0 | 0 | 0 | 0 | 0 | 0 | 0 | 0 | 0 | 0 | 0 | 0 | 0 | 0 | 0 | 0 | 0 | 0 | 0 | 0 | 0 | 0 | 0 | 0 | 0 | 0 | 0 | 0 | 0 | 0 | 0 | 0 | 0 | 0 | 0 | 0 | 0 | 0.18 | 0 | 0 | 87 | 530 | 180 | 10 | 0.27 | 0.18 | 1.9 | 0 | 0
N00014-002-035 | N00014-002-035:100.0% | 1.32 |  | 4 | 11.96 | 436 | 1260 | 220 | 11.6 | 1.56 | 1.09 | 10.7 | 1 | 1.58 | 0 | 0 | 0.1 | 6 | 0.02 | 3 | 5 | 0 | 31.98 | 23 | 6000 | 0 | 0 | 5 | 29 | 0 | 55.05 | 0.2 | 55.05 | 6000 | 485 | 0.2 | 0 | 500 | 0.1 | 55.05 | 6000 | 0.2 | 0 | 500 | 6000 | 0.2 | 0.2 | 485 | 0 | 0 | 500 | 55.05 | 6000 | 5 | 4 | 0.05 | 485 | 0.2 | 0 | 500 | 1.32 | 4 | 11.96 | 430 | 1230 | 240 | 14 | 1.62 | 1.14 | 10.7 | 1 | 31.98 | 0.15 | 0 | 0 | 93 | 200 | 210 | 9.1 | 0.26 | 0.17 | 1.2 | 0 | 0.16 | 0 | 0 | 0 | 0 | 0 | 0 | 0 | 0 | 0 | 0 | 0 | 0 | 0 | 0 | 0 | 0 | 0 | 0 | 0 | 0 | 0 | 0 | 0 | 0 | 0 | 0 | 0 | 0 | 0 | 0 | 0 | 0 | 0 | 0 | 0 | 0 | 0 | 0 | 0 | 0 | 0 | 0 | 0 | 0 | 0 | 0 | 0.18 | 0 | 0 | 100 | 250 | 180 | 11 | 0.25 | 0.15 | 1.4 | 0 | 0
N00014-002-036 | N00014-002-036:100.0% | 1.32 |  | 3 | 6.82 | 308 | 890 | 50 | 4.5 | 1.98 | 1.43 | 8.8 | 1 | 1.18 | 0 | 0 | 0.1 | 6 | 0.02 | 3 | 5 | 0 | 13.37 | 32 | 6000 | 0 | 0 | 10 | -29 | 0 | 47.98 | 0.2 | 47.98 | 6000 | 485 | 0.2 | 0 | 500 | 0.1 | 47.98 | 6000 | 0.2 | 0 | 500 | 6000 | 0.2 | 0.2 | 485 | 0 | 0 | 500 | 47.98 | 6000 | 10 | 4 | 0.05 | 485 | 0.2 | 0 | 500 | 1.31 | 3 | 6.82 | 311 | 990 | 43 | 4.8 | 1.89 | 1.4 | 9.1 | 1 | 13.37 | 0.12 | 0 | 0 | 95 | 520 | 88 | 5.4 | 0.37 | 0.32 | 1 | 0 | 0.1 | 0 | 0 | 0 | 0 | 0 | 0 | 0 | 0 | 0 | 0 | 0 | 0 | 0 | 0 | 0 | 0 | 0 | 0 | 0 | 0 | 0 | 0 | 0 | 0 | 0 | 0 | 0 | 0 | 0 | 0 | 0 | 0 | 0 | 0 | 0 | 0 | 0 | 0 | 0 | 0 | 0 | 0 | 0 | 0 | 0 | 0 | 0.16 | 0 | 0 | 92 | 580 | 65 | 6 | 0.41 | 0.25 | 1.8 | 0 | 0
N00014-002-037 | N00014-002-037:100.0% | 1.33 |  | 3 | 7.61 | 310 | 890 | 54 | 5.8 | 1.99 | 1.45 | 8.9 | 1 | 1.24 | 0 | 0 | 0.1 | 6 | 0.02 | 3 | 5 | 0 | 21.21 | 14 | 6000 | 0 | 0 | 10 | 22 | 0 | 47.01 | 0.15 | 47.01 | 6000 | 485 | 0.15 | 0 | 500 | 0.1 | 47.01 | 6000 | 0.15 | 0 | 500 | 6000 | 0.2 | 0.2 | 485 | 0 | 0 | 500 | 47.01 | 6000 | 10 | 4 | 0.05 | 485 | 0.15 | 0 | 500 | 1.32 | 3 | 7.61 | 309 | 980 | 53 | 5.6 | 1.9 | 1.41 | 9.3 | 1 | 21.21 | 0.12 | 0 | 0 | 100 | 550 | 95 | 6.8 | 0.36 | 0.3 | 1 | 0 | 0.12 | 0 | 0 | 0 | 0 | 0 | 0 | 0 | 0 | 0 | 0 | 0 | 0 | 0 | 0 | 0 | 0 | 0 | 0 | 0 | 0 | 0 | 0 | 0 | 0 | 0 | 0 | 0 | 0 | 0 | 0 | 0 | 0 | 0 | 0 | 0 | 0 | 0 | 0 | 0 | 0 | 0 | 0 | 0 | 0 | 0 | 0 | 0.17 | 0 | 0 | 96 | 600 | 88 | 6.7 | 0.41 | 0.24 | 1.8 | 0 | 0
N00014-002-038 | N00014-002-038:100.0% | 1.35 |  | 2 | 8.21 | 300 | 890 | 53 | 5.9 | 1.99 | 1.46 | 8.95 | 1 | 1.23 | 0 | 0 | 0.1 | 6 | 0.02 | 3 | 5 | 0 | 19.1 | 24 | 6000 | 0 | 0 | 10 | 27 | 0 | 46.05 | 0.1 | 46.05 | 6000 | 485 | 0.1 | 0 | 500 | 0.1 | 46.05 | 6000 | 0.1 | 0 | 500 | 6000 | 0.2 | 0.2 | 485 | 0 | 0 | 500 | 46.05 | 6000 | 10 | 4 | 0.05 | 485 | 0.1 | 0 | 500 | 1.33 | 2 | 8.21 | 306 | 960 | 53 | 5.6 | 1.91 | 1.42 | 9.3 | 1 | 19.1 | 0.11 | 0 | 0 | 110 | 570 | 96 | 6.8 | 0.35 | 0.3 | 0.99 | 0 | 0.12 | 0 | 0 | 0 | 0 | 0 | 0 | 0 | 0 | 8.8 | 0 | 0 | 0 | 0 | 0 | 0 | 0 | 0 | 0 | 0 | 0 | 0 | 0 | 0 | 0 | 0 | 0 | 0 | 0 | 0 | 0 | 0 | 0 | 0 | 0 | 0 | 0 | 0 | 0 | 0 | 0 | 0 | 0 | 0 | 0 | 0 | 0 | 0.17 | 0 | 0 | 99 | 610 | 88 | 6.6 | 0.39 | 0.24 | 1.7 | 0 | 7.1
N00014-002-039 | N00014-002-039:100.0% | 1.34 |  | 2.87 | 7.31 | 453 | 1490 | 36 | 6.2 | 1.08 | 0.8 | 6.68 | 1 | 1.19 | 0 | 0 | 0.1 | 6 | 0.02 | 3 | 5 | 1.43 | 25.1 | 25 | 3000 | 1.426 | 37.55 | 3.5 | 25 | 117.24 | 50 | 0.3 | 30 | 6000 | 485 | 0.3 | 0 | 500 | 0.1 | 10 | 6000 | 0.3 | 0 | 500 | 3500 | 0.2 | 0.2 | 485 | 0.3 | 0 | 500 | 50 | 3000 | 3.5 | 4 | 0.05 | 485 | 0.3 | 0 | 500 | 1.32 | 2.94 | 7.5 | 463 | 1490 | 38 | 5.8 | 1.06 | 0.8 | 6.71 | 1 | 25 | 0.16 | 0.33 | 0.71 | 89 | 430 | 19 | 3.2 | 0.26 | 0.18 | 0.35 | 0 | 0.12 | 0 | 0 | 0 | 0 | 0 | 0 | 0 | 0 | 8.9 | 0 | 0 | 0 | 0 | 0 | 0 | 0 | 0 | 0 | 0 | 0 | 0 | 0 | 0 | 0 | 0 | 0 | 0 | 0 | 0 | 0 | 0 | 0 | 0 | 0 | 0 | 0 | 0 | 0 | 0 | 0 | 0 | 0 | 0 | 0 | 0 | 0 | 0.2 | 0.27 | 4.9 | 96 | 500 | 27 | 3.2 | 0.26 | 0.14 | 0.32 | 0 | 8.8
N00014-002-040 | N00014-002-040:100.0% | 1.2 |  | 2.6 | 5.06 | 154 | 410 | 13 | 1.66 | 1.06 | 0.48 | 5.05 | 1 | 1.15 | 0 | 0 | 0.1 | 6 | 0.02 | 3 | 5 | 1.38 | 12 | 28 | 3000 | 1.377 | 15.5 | 15 | 28 | 117.24 | 35 | 0.3 | 30 | 6000 | 485 | 0.3 | 0 | 500 | 0.1 | 10 | 6000 | 0.3 | 0 | 500 | 3500 | 0.2 | 0.2 | 485 | 0.3 | 0 | 500 | 35 | 3000 | 15 | 4 | 0.05 | 485 | 0.3 | 0 | 500 | 1.18 | 2.63 | 5.01 | 157 | 400 | 13 | 1.66 | 1 | 0.53 | 5 | 1 | 10 | 0.16 | 0.72 | 0.24 | 30 | 240 | 10 | 0.18 | 0.4 | 0.26 | 0.52 | 0 | 0.11 | 0 | 0 | 0 | 0 | 0 | 0 | 0 | 0 | 20 | 0 | 0 | 0 | 0 | 0 | 0 | 0 | 0 | 0 | 0 | 0 | 0 | 0 | 0 | 0 | 0 | 0 | 0 | 0 | 0 | 0 | 0 | 0 | 0 | 0 | 0 | 0 | 0 | 0 | 0 | 0 | 0 | 0 | 0 | 0 | 0 | 0 | 0.2 | 0.68 | 0.35 | 40 | 250 | 19 | 0.16 | 0.35 | 0.18 | 0.51 | 0 | 14
N00014-002-041 | N00014-002-041:100.0% | 1.44 |  | 3.84 | 10.3 | 570 | 1100 | 57 | 8 | 1.6 | 1.15 | 10.11 | 1 | 1.32 | 0 | 0 | 0.1 | 6 | 0.02 | 3 | 5 | 1.38 | 29 | 29 | 6000 | 1.377 | 37.934 | 3.5 | 29 | 117.24 | 85 | 0.3 | 30 | 6000 | 485 | 0.3 | 0 | 500 | 0.1 | 10 | 6000 | 0.3 | 0 | 500 | 3500 | 0.2 | 0.2 | 485 | 0.3 | 0 | 500 | 85 | 6000 | 3.5 | 4 | 0.05 | 485 | 0.3 | 0 | 500 | 1.44 | 3.79 | 10.9 | 584 | 1110 | 56 | 7.6 | 1.58 | 1.15 | 10.04 | 1 | 29 | 0.11 | 0.37 | 0.58 | 60 | 87 | 17 | 3.4 | 0.51 | 0.31 | 0.77 | 0 | 0.14 | 0 | 0 | 0 | 0 | 0 | 0 | 0 | 0 | 10 | 0 | 0 | 0 | 0 | 0 | 0 | 0 | 0 | 0 | 0 | 0 | 0 | 0 | 0 | 0 | 0 | 0 | 0 | 0 | 0 | 0 | 0 | 0 | 0 | 0 | 0 | 0 | 0 | 0 | 0 | 0 | 0 | 0 | 0 | 0 | 0 | 0 | 0.12 | 0.4 | 8.2 | 65 | 110 | 19 | 3.2 | 0.45 | 0.26 | 0.8 | 0 | 10
N00014-002-042 | N00014-002-042:100.0% | 1.361 |  | 3.14 | 7.7 | 225 | 670 | 16.6 | 2.02 | 1.21 | 0.78 | 7.37 | 1 | 1.25 | 0 | 0 | 0.1 | 6 | 0.02 | 3 | 5 | 1.39 | 12 | 28 | 6000 | 1.386 | 11.829 | 15 | 27 | 117.24 | 70 | 0.3 | 30 | 6000 | 485 | 0.3 | 0 | 500 | 0.1 | 10 | 6000 | 0.3 | 0 | 500 | 3500 | 0.2 | 0.2 | 485 | 0.3 | 0 | 500 | 70 | 6000 | 15 | 4 | 0.05 | 485 | 0.3 | 0 | 500 | 1.37 | 2.98 | 9 | 236 | 690 | 16.7 | 2.13 | 1.14 | 0.72 | 7.46 | 1 | 11 | 0.084 | 0.98 | 5.7 | 17 | 120 | 4.8 | 0.62 | 0.23 | 0.19 | 0.36 | 0 | 0.13 | 0 | 0 | 0 | 0 | 0 | 0 | 0 | 0 | 19 | 0 | 0 | 0 | 0 | 0 | 0 | 0 | 0 | 0 | 0 | 0 | 0 | 0 | 0 | 0 | 0 | 0 | 0 | 0 | 0 | 0 | 0 | 0 | 0 | 0 | 0 | 0 | 0 | 0 | 0 | 0 | 0 | 0 | 0 | 0 | 0 | 0 | 0.11 | 0.96 | 13 | 38 | 150 | 5.1 | 0.71 | 0.26 | 0.19 | 0.45 | 0 | 17
N00014-002-043 | N00014-002-043:100.0% | 1.27 |  | 3 | 7.52 | 453 | 1460 | 34 | 6.1 | 1.19 | 0.85 | 6.73 | 1 | 1.19 | 0 | 0 | 0.1 | 6 | 0.02 | 3 | 5 | 1.38 | 31 | 27 | 3000 | 1.384 | 41.06 | 3.5 | 24 | 117.24 | 41.2 | 0.3 | 30 | 6000 | 485 | 0.3 | 0 | 500 | 0.1 | 10 | 6000 | 0.3 | 0 | 500 | 3500 | 0.2 | 0.2 | 485 | 0.3 | 0 | 500 | 41.2 | 3000 | 3.5 | 4 | 0.05 | 485 | 0.3 | 0 | 500 | 1.26 | 3.004 | 7.4 | 461 | 1400 | 37 | 5.3 | 1.19 | 0.825 | 6.72 | 1 | 28 | 0.25 | 0 | 0.79 | 81 | 770 | 23 | 3.7 | 0.23 | 0.16 | 0.35 | 0 | 0.12 | 0 | 0 | 0 | 0 | 0 | 0 | 0 | 0 | 14 | 0 | 0 | 0 | 0 | 0 | 0 | 0 | 0 | 0 | 0 | 0 | 0 | 0 | 0 | 0 | 0 | 0 | 0 | 0 | 0 | 0 | 0 | 0 | 0 | 0 | 0 | 0 | 0 | 0 | 0 | 0 | 0 | 0 | 0 | 0 | 0 | 0 | 0.31 | 0.039 | 1 | 80 | 850 | 31 | 3.2 | 0.22 | 0.086 | 0.32 | 0 | 14
N00014-002-044 | N00014-002-044:100.0% | 1.24 |  | 2.41 | 5.06 | 163 | 530 | 13 | 1.65 | 1.06 | 0.49 | 4.95 | 1 | 1.12 | 0 | 0 | 0.1 | 6 | 0.02 | 3 | 5 | 1.37 | 12 | 26 | 3000 | 1.375 | 11.757 | 15 | 26 | 117.24 | 41.2 | 0.3 | 30 | 6000 | 485 | 0.3 | 0 | 500 | 0.1 | 10 | 6000 | 0.3 | 0 | 500 | 3500 | 0.2 | 0.2 | 485 | 0.3 | 0 | 500 | 41.2 | 3000 | 15 | 4 | 0.05 | 485 | 0.3 | 0 | 500 | 1.23 | 2.53 | 5.08 | 162 | 510 | 13.4 | 1.7 | 1 | 0.54 | 4.92 | 1 | 10 | 0.19 | 0.8 | 0.23 | 33 | 450 | 10 | 0.2 | 0.39 | 0.26 | 0.29 | 0 | 0.1 | 0 | 0 | 0 | 0 | 0 | 0 | 0 | 0 | 20 | 0 | 0 | 0 | 0 | 0 | 0 | 0 | 0 | 0 | 0 | 0 | 0 | 0 | 0 | 0 | 0 | 0 | 0 | 0 | 0 | 0 | 0 | 0 | 0 | 0 | 0 | 0 | 0 | 0 | 0 | 0 | 0 | 0 | 0 | 0 | 0 | 0 | 0.25 | 0.72 | 0.92 | 41 | 470 | 8 | 0.24 | 0.35 | 0.18 | 0.23 | 0 | 14
N00014-002-045 | N00014-002-045:100.0% | 1.34 |  | 2.85 | 12.2 | 452 | 1210 | 37 | 6.2 | 1.89 | 1.42 | 11 | 1 | 1.19 | 0 | 0 | 0.1 | 6 | 0.02 | 3 | 5 | 1.38 | 24.3 | 25 | 6000 | 1.382 | 38.83 | 3.5 | 25 | 117.24 | 50.7 | 0.3 | 30 | 6000 | 485 | 0.3 | 0 | 500 | 0.1 | 10 | 6000 | 0.3 | 0 | 500 | 3500 | 0.2 | 0.2 | 485 | 0.3 | 0 | 500 | 50.7 | 6000 | 3.5 | 4 | 0.05 | 485 | 0.3 | 0 | 500 | 1.36 | 2.95 | 12.4 | 463 | 1260 | 39 | 5.8 | 1.92 | 1.39 | 10.8 | 1 | 25.5 | 0.14 | 0.42 | 1.1 | 81 | 250 | 19 | 3.2 | 0.48 | 0.34 | 1.8 | 0 | 0.12 | 0 | 0 | 0 | 0 | 0 | 0 | 0 | 0 | 9.3 | 0 | 0 | 0 | 0 | 0 | 0 | 0 | 0 | 0 | 0 | 0 | 0 | 0 | 0 | 0 | 0 | 0 | 0 | 0 | 0 | 0 | 0 | 0 | 0 | 0 | 0 | 0 | 0 | 0 | 0 | 0 | 0 | 0 | 0 | 0 | 0 | 0 | 0.19 | 0.3 | 4.7 | 90 | 360 | 27 | 3.2 | 0.4 | 0.27 | 1.9 | 0 | 9.1
N00014-002-046 | N00014-002-046:100.0% | 1.29 |  | 2.03 | 8.6 | 205 | 470 | 18.5 | 1.66 | 1.22 | 0.8 | 8.09 | 1 | 1.12 | 0 | 0 | 0.1 | 6 | 0.02 | 3 | 5 | 1.38 | 11 | 23 | 6000 | 1.376 | 12.188 | 15 | 24 | 117.24 | 50.7 | 0.3 | 30 | 6000 | 485 | 0.3 | 0 | 500 | 0.1 | 10 | 6000 | 0.3 | 0 | 500 | 3500 | 0.2 | 0.2 | 485 | 0.3 | 0 | 500 | 50.7 | 6000 | 15 | 4 | 0.05 | 485 | 0.3 | 0 | 500 | 1.28 | 2.27 | 8.7 | 239 | 480 | 18.5 | 1.75 | 1.11 | 0.75 | 8.11 | 1 | 10 | 0.1 | 0.91 | 5.7 | 37 | 230 | 7.1 | 0.2 | 0.22 | 0.17 | 0.65 | 0 | 0.1 | 0 | 0 | 0 | 0 | 0 | 0 | 0 | 0 | 14 | 0 | 0 | 0 | 0 | 0 | 0 | 0 | 0 | 0 | 0 | 0 | 0 | 0 | 0 | 0 | 0 | 0 | 0 | 0 | 0 | 0 | 0 | 0 | 0 | 0 | 0 | 0 | 0 | 0 | 0 | 0 | 0 | 0 | 0 | 0 | 0 | 0 | 0.12 | 0.58 | 6.7 | 55 | 270 | 6.2 | 0.25 | 0.28 | 0.16 | 0.55 | 0 | 13
N00014-002-047 | N00014-002-047:100.0% | 1.19 |  | 3.02 | 7.51 | 440 | 870 | 80 | 9.5 | 1.24 | 0.87 | 7.31 | 1 | 1.31 | 0 | 0 | 0.1 | 6 | 0.02 | 3 | 5 | 1.38 | 32 | 23 | 3000 | 1.379 | 38.954 | 3.5 | 23 | 117.24 | 30.56 | 0.2 | 30 | 6000 | 485 | 0.3 | 0 | 500 | 0.1 | 10 | 6000 | 0.3 | 0 | 500 | 3500 | 0.2 | 0.2 | 485 | 0.3 | 0 | 500 | 30.56 | 3000 | 3.5 | 4 | 0.05 | 485 | 0.2 | 0 | 500 | 1.15 | 3.02 | 7.23 | 440 | 900 | 66 | 10 | 1.22 | 0.85 | 7.33 | 1 | 31 | 0.21 | 0.22 | 0.52 | 99 | 520 | 130 | 7.1 | 0.19 | 0.17 | 0.59 | 0 | 0.13 | 0 | 0 | 0 | 0 | 0 | 0 | 0 | 0 | 12 | 0 | 0 | 0 | 0 | 0 | 0 | 0 | 0 | 0 | 0 | 0 | 0 | 0 | 0 | 0 | 0 | 0 | 0 | 0 | 0 | 0 | 0 | 0 | 0 | 0 | 0 | 0 | 0 | 0 | 0 | 0 | 0 | 0 | 0 | 0 | 0 | 0 | 0.26 | 0.13 | 0.88 | 110 | 610 | 98 | 8.2 | 0.17 | 0.11 | 0.67 | 0 | 11
N00014-002-048 | N00014-002-048:100.0% | 1.15 |  | 2.75 | 5.09 | 150 | 430 | 30 | 4.4 | 1.06 | 0.49 | 4.98 | 1 | 1.23 | 0 | 0 | 0.1 | 6 | 0.02 | 3 | 5 | 1.38 | 14 | 22 | 3000 | 1.381 | 13.33 | 15 | 22 | 117.24 | 30.56 | 0.2 | 30 | 6000 | 485 | 0.3 | 0 | 500 | 0.1 | 10 | 6000 | 0.3 | 0 | 500 | 3500 | 0.2 | 0.2 | 485 | 0.3 | 0 | 500 | 30.56 | 3000 | 15 | 4 | 0.05 | 485 | 0.2 | 0 | 500 | 1.14 | 2.75 | 4.96 | 158 | 430 | 26 | 5.9 | 1 | 0.53 | 4.96 | 1 | 12 | 0.13 | 0.61 | 0.36 | 49 | 240 | 100 | 5.9 | 0.39 | 0.24 | 0.54 | 0 | 0.12 | 0 | 0 | 0 | 0 | 0 | 0 | 0 | 0 | 20 | 0 | 0 | 0 | 0 | 0 | 0 | 0 | 0 | 0 | 0 | 0 | 0 | 0 | 0 | 0 | 0 | 0 | 0 | 0 | 0 | 0 | 0 | 0 | 0 | 0 | 0 | 0 | 0 | 0 | 0 | 0 | 0 | 0 | 0 | 0 | 0 | 0 | 0.16 | 0.62 | 0.38 | 58 | 250 | 72 | 7.8 | 0.35 | 0.17 | 0.68 | 0 | 14
N00014-002-049 | N00014-002-049:100.0% | 1.37 |  | 2.99 | 12.4 | 437 | 1290 | 70 | 8.6 | 1.95 | 1.49 | 12 | 1 | 1.24 | 0 | 0 | 0.1 | 6 | 0.02 | 3 | 5 | 1.38 | 25 | 21 | 6000 | 1.384 | 37.471 | 3.5 | 21 | 117.24 | 45.65 | 0.2 | 30 | 6000 | 485 | 0.3 | 0 | 500 | 0.1 | 10 | 6000 | 0.3 | 0 | 500 | 3500 | 0.2 | 0.2 | 485 | 0.3 | 0 | 500 | 45.65 | 6000 | 3.5 | 4 | 0.05 | 485 | 0.2 | 0 | 500 | 1.4 | 2.99 | 12.4 | 434 | 1350 | 66 | 9.1 | 1.97 | 1.45 | 11.9 | 1 | 26.4 | 0.14 | 0.19 | 1 | 69 | 460 | 120 | 6.4 | 0.4 | 0.31 | 1.9 | 0 | 0.12 | 0 | 0 | 0 | 0 | 0 | 0 | 0 | 0 | 10 | 0 | 0 | 0 | 0 | 0 | 0 | 0 | 0 | 0 | 0 | 0 | 0 | 0 | 0 | 0 | 0 | 0 | 0 | 0 | 0 | 0 | 0 | 0 | 0 | 0 | 0 | 0 | 0 | 0 | 0 | 0 | 0 | 0 | 0 | 0 | 0 | 0 | 0.17 | 0.14 | 1.1 | 89 | 530 | 90 | 7.4 | 0.36 | 0.27 | 2 | 0 | 8.4
N00014-002-050 | N00014-002-050:100.0% | 1.292 |  | 1.86 | 8.6 | 203 | 430 | 37 | 4.1 | 1.2 | 0.76 | 7.99 | 1 | 1.162 | 0 | 0 | 0.1 | 6 | 0.02 | 3 | 5 | 1.37 | 12 | 20 | 6000 | 1.374 | 12.257 | 15 | 20 | 117.24 | 50.13 | 0.2 | 30 | 6000 | 485 | 0.3 | 0 | 500 | 0.1 | 10 | 6000 | 0.3 | 0 | 500 | 3500 | 0.2 | 0.2 | 485 | 0.3 | 0 | 500 | 50.13 | 6000 | 15 | 4 | 0.05 | 485 | 0.2 | 0 | 500 | 1.28 | 2.05 | 8.6 | 240 | 450 | 31 | 5.1 | 1.08 | 0.72 | 8.05 | 1 | 12 | 0.1 | 0.74 | 5.7 | 37 | 190 | 97 | 5.5 | 0.24 | 0.18 | 0.61 | 0 | 0.098 | 0 | 0 | 0 | 0 | 0 | 0 | 0 | 0 | 14 | 0 | 0 | 0 | 0 | 0 | 0 | 0 | 0 | 0 | 0 | 0 | 0 | 0 | 0 | 0 | 0 | 0 | 0 | 0 | 0 | 0 | 0 | 0 | 0 | 0 | 0 | 0 | 0 | 0 | 0 | 0 | 0 | 0 | 0 | 0 | 0 | 0 | 0.12 | 0.51 | 6.7 | 57 | 230 | 68 | 7 | 0.29 | 0.16 | 0.57 | 0 | 14
N00014-002-16A | N00014-002-16A:100.0% | 1.28 |  | 4 | 9 | 290 | 830 | 31 | 1.583 | 1.341 | 1.0255 | 6.99 | 1 | 1.088 | 0 | 0 | 0.1 | 6 | 0.02 | 3 | 5 | 0 | 15 | 14 | 6000 | 0 | 0 | 12 | 22 | 0 | 55 | 0.45 | 30 | 6000 | 485 | 0.3 | 0 | 500 | 0.15 | 10 | 6000 | 0.3 | 0 | 500 | 6000 | 0.2 | 0.2 | 485 | 0.3 | 0 | 500 | 55 | 6000 | 12 | 4 | 0.05 | 485 | 0.45 | 0 | 500 | 1.27 | 4 | 8.7 | 300 | 910 | 30.22675 | 1.557 | 1.341667 | 0.9735 | 6.912667 | 1 | 14 | 0.13 | 0 | 8.2 | 100 | 320 | 18 | 0.097 | 0.091 | 0 | 0.41 | 0 | 0.087 | 0 | 0 | 0 | 0 | 0 | 0 | 0 | 0 | 19 | 0 | 0 | 0 | 0 | 0 | 0 | 0 | 0 | 0 | 0 | 0 | 0 | 0 | 0 | 0 | 0 | 0 | 0 | 0 | 0 | 0 | 0 | 0 | 0 | 0 | 0 | 0 | 0 | 0 | 0 | 0 | 0 | 0 | 0 | 0 | 0 | 0 | 0.16 | 0 | 6.7 | 110 | 360 | 0 | 0 | 0 | 0 | 0 | 0 | 17
N00014-002-16A | N00014-002-16A:100.0% | 1.28 |  | 4 | 9 | 290 | 830 | 31 | 1.583 | 1.341 | 0.8955 | 6.99 | 1 | 1.088 | 0 | 0 | 0.1 | 6 | 0.02 | 3 | 5 | 0 | 15 | 14 | 6000 | 0 | 0 | 12 | 22 | 0 | 55 | 0.45 | 30 | 6000 | 485 | 0.3 | 0 | 500 | 0.15 | 10 | 6000 | 0.3 | 0 | 500 | 6000 | 0.2 | 0.2 | 485 | 0.3 | 0 | 500 | 55 | 6000 | 12 | 4 | 0.05 | 485 | 0.45 | 0 | 500 | 1.27 | 4 | 8.7 | 300 | 910 | 30.22675 | 1.557 | 1.341667 | 0.9735 | 6.912667 | 1 | 14 | 0.13 | 0 | 8.2 | 100 | 320 | 18 | 0.097 | 0.091 | 0 | 0.41 | 0 | 0.087 | 0 | 0 | 0 | 0 | 0 | 0 | 0 | 0 | 19 | 0 | 0 | 0 | 0 | 0 | 0 | 0 | 0 | 0 | 0 | 0 | 0 | 0 | 0 | 0 | 0 | 0 | 0 | 0 | 0 | 0 | 0 | 0 | 0 | 0 | 0 | 0 | 0 | 0 | 0 | 0 | 0 | 0 | 0 | 0 | 0 | 0 | 0.16 | 0 | 6.7 | 110 | 360 | 0 | 0 | 0 | 0 | 0 | 0 | 17
N00014-002-16A | N00014-002-16A:100.0% | 1.28 |  | 4 | 9 | 290 | 830 | 31 | 1.583 | 1.341 | 0.9995 | 6.99 | 1 | 1.088 | 0 | 0 | 0.1 | 6 | 0.02 | 3 | 5 | 0 | 15 | 14 | 6000 | 0 | 0 | 12 | 22 | 0 | 55 | 0.45 | 30 | 6000 | 485 | 0.3 | 0 | 500 | 0.15 | 10 | 6000 | 0.3 | 0 | 500 | 6000 | 0.2 | 0.2 | 485 | 0.3 | 0 | 500 | 55 | 6000 | 12 | 4 | 0.05 | 485 | 0.45 | 0 | 500 | 1.27 | 4 | 8.7 | 300 | 910 | 30.22675 | 1.557 | 1.341667 | 0.9735 | 6.912667 | 1 | 14 | 0.13 | 0 | 8.2 | 100 | 320 | 18 | 0.097 | 0.091 | 0 | 0.41 | 0 | 0.087 | 0 | 0 | 0 | 0 | 0 | 0 | 0 | 0 | 19 | 0 | 0 | 0 | 0 | 0 | 0 | 0 | 0 | 0 | 0 | 0 | 0 | 0 | 0 | 0 | 0 | 0 | 0 | 0 | 0 | 0 | 0 | 0 | 0 | 0 | 0 | 0 | 0 | 0 | 0 | 0 | 0 | 0 | 0 | 0 | 0 | 0 | 0.16 | 0 | 6.7 | 110 | 360 | 0 | 0 | 0 | 0 | 0 | 0 | 17
N00014-002-16A | N00014-002-16A:100.0% | 1.28 |  | 4 | 9 | 290 | 830 | 31 | 1.583 | 1.341 | 0.975 | 6.989 | 1 | 1.088 | 0 | 0 | 0.1 | 6 | 0.02 | 3 | 5 | 0 | 15 | 14 | 6000 | 0 | 0 | 12 | 22 | 0 | 55 | 0.45 | 30 | 6000 | 485 | 0.3 | 0 | 500 | 0.15 | 10 | 6000 | 0.3 | 0 | 500 | 6000 | 0.2 | 0.2 | 485 | 0.3 | 0 | 500 | 55 | 6000 | 12 | 4 | 0.05 | 485 | 0.45 | 0 | 500 | 1.27 | 4 | 8.7 | 300 | 910 | 30.22675 | 1.557 | 1.341667 | 0.9735 | 6.912667 | 1 | 14 | 0.13 | 0 | 8.2 | 100 | 320 | 18 | 0.097 | 0.091 | 0.049 | 0 | 0 | 0.087 | 0 | 0 | 0 | 0 | 0 | 0 | 0 | 0 | 19 | 0 | 0 | 0 | 0 | 0 | 0 | 0 | 0 | 0 | 0 | 0 | 0 | 0 | 0 | 0 | 0 | 0 | 0 | 0 | 0 | 0 | 0 | 0 | 0 | 0 | 0 | 0 | 0 | 0 | 0 | 0 | 0 | 0 | 0 | 0 | 0 | 0 | 0.16 | 0 | 6.7 | 110 | 360 | 0 | 0 | 0 | 0 | 0 | 0 | 17
N00014-002-16A | N00014-002-16A:100.0% | 1.28 |  | 4 | 9 | 290 | 830 | 31 | 1.583 | 1.341 | 0.975 | 6.893 | 1 | 1.088 | 0 | 0 | 0.1 | 6 | 0.02 | 3 | 5 | 0 | 15 | 14 | 6000 | 0 | 0 | 12 | 22 | 0 | 55 | 0.45 | 30 | 6000 | 485 | 0.3 | 0 | 500 | 0.15 | 10 | 6000 | 0.3 | 0 | 500 | 6000 | 0.2 | 0.2 | 485 | 0.3 | 0 | 500 | 55 | 6000 | 12 | 4 | 0.05 | 485 | 0.45 | 0 | 500 | 1.27 | 4 | 8.7 | 300 | 910 | 30.22675 | 1.557 | 1.341667 | 0.9735 | 6.912667 | 1 | 14 | 0.13 | 0 | 8.2 | 100 | 320 | 18 | 0.097 | 0.091 | 0.049 | 0 | 0 | 0.087 | 0 | 0 | 0 | 0 | 0 | 0 | 0 | 0 | 19 | 0 | 0 | 0 | 0 | 0 | 0 | 0 | 0 | 0 | 0 | 0 | 0 | 0 | 0 | 0 | 0 | 0 | 0 | 0 | 0 | 0 | 0 | 0 | 0 | 0 | 0 | 0 | 0 | 0 | 0 | 0 | 0 | 0 | 0 | 0 | 0 | 0 | 0.16 | 0 | 6.7 | 110 | 360 | 0 | 0 | 0 | 0 | 0 | 0 | 17
N00014-002-16A | N00014-002-16A:100.0% | 1.28 |  | 4 | 9 | 290 | 830 | 31 | 1.583 | 1.341 | 0.975 | 6.856 | 1 | 1.088 | 0 | 0 | 0.1 | 6 | 0.02 | 3 | 5 | 0 | 15 | 14 | 6000 | 0 | 0 | 12 | 22 | 0 | 55 | 0.45 | 30 | 6000 | 485 | 0.3 | 0 | 500 | 0.15 | 10 | 6000 | 0.3 | 0 | 500 | 6000 | 0.2 | 0.2 | 485 | 0.3 | 0 | 500 | 55 | 6000 | 12 | 4 | 0.05 | 485 | 0.45 | 0 | 500 | 1.27 | 4 | 8.7 | 300 | 910 | 30.22675 | 1.557 | 1.341667 | 0.9735 | 6.912667 | 1 | 14 | 0.13 | 0 | 8.2 | 100 | 320 | 18 | 0.097 | 0.091 | 0.049 | 0 | 0 | 0.087 | 0 | 0 | 0 | 0 | 0 | 0 | 0 | 0 | 19 | 0 | 0 | 0 | 0 | 0 | 0 | 0 | 0 | 0 | 0 | 0 | 0 | 0 | 0 | 0 | 0 | 0 | 0 | 0 | 0 | 0 | 0 | 0 | 0 | 0 | 0 | 0 | 0 | 0 | 0 | 0 | 0 | 0 | 0 | 0 | 0 | 0 | 0.16 | 0 | 6.7 | 110 | 360 | 0 | 0 | 0 | 0 | 0 | 0 | 17
N00014-002-16A | N00014-002-16A:100.0% | 1.28 |  | 4 | 9 | 290 | 830 | 16.341872 | 1.583 | 1.341 | 0.975 | 6.99 | 1 | 1.088 | 0 | 0 | 0.1 | 6 | 0.02 | 3 | 5 | 0 | 15 | 14 | 6000 | 0 | 0 | 12 | 22 | 0 | 55 | 0.45 | 30 | 6000 | 485 | 0.3 | 0 | 500 | 0.15 | 10 | 6000 | 0.3 | 0 | 500 | 6000 | 0.2 | 0.2 | 485 | 0.3 | 0 | 500 | 55 | 6000 | 12 | 4 | 0.05 | 485 | 0.45 | 0 | 500 | 1.27 | 4 | 8.7 | 300 | 910 | 30.22675 | 1.557 | 1.341667 | 0.9735 | 6.912667 | 1 | 14 | 0.13 | 0 | 8.2 | 100 | 320 | 0 | 0.097 | 0.091 | 0.049 | 0.41 | 0 | 0.087 | 0 | 0 | 0 | 0 | 0 | 0 | 0 | 0 | 19 | 0 | 0 | 0 | 0 | 0 | 0 | 0 | 0 | 0 | 0 | 0 | 0 | 0 | 0 | 0 | 0 | 0 | 0 | 0 | 0 | 0 | 0 | 0 | 0 | 0 | 0 | 0 | 0 | 0 | 0 | 0 | 0 | 0 | 0 | 0 | 0 | 0 | 0.16 | 0 | 6.7 | 110 | 360 | 0 | 0 | 0 | 0 | 0 | 0 | 17
N00014-002-16A | N00014-002-16A:100.0% | 1.28 |  | 4 | 9 | 290 | 830 | 15.076279 | 1.583 | 1.341 | 0.975 | 6.99 | 1 | 1.088 | 0 | 0 | 0.1 | 6 | 0.02 | 3 | 5 | 0 | 15 | 14 | 6000 | 0 | 0 | 12 | 22 | 0 | 55 | 0.45 | 30 | 6000 | 485 | 0.3 | 0 | 500 | 0.15 | 10 | 6000 | 0.3 | 0 | 500 | 6000 | 0.2 | 0.2 | 485 | 0.3 | 0 | 500 | 55 | 6000 | 12 | 4 | 0.05 | 485 | 0.45 | 0 | 500 | 1.27 | 4 | 8.7 | 300 | 910 | 30.22675 | 1.557 | 1.341667 | 0.9735 | 6.912667 | 1 | 14 | 0.13 | 0 | 8.2 | 100 | 320 | 0 | 0.097 | 0.091 | 0.049 | 0.41 | 0 | 0.087 | 0 | 0 | 0 | 0 | 0 | 0 | 0 | 0 | 19 | 0 | 0 | 0 | 0 | 0 | 0 | 0 | 0 | 0 | 0 | 0 | 0 | 0 | 0 | 0 | 0 | 0 | 0 | 0 | 0 | 0 | 0 | 0 | 0 | 0 | 0 | 0 | 0 | 0 | 0 | 0 | 0 | 0 | 0 | 0 | 0 | 0 | 0.16 | 0 | 6.7 | 110 | 360 | 0 | 0 | 0 | 0 | 0 | 0 | 17
N00014-002-16A | N00014-002-16A:100.0% | 1.28 |  | 4 | 9 | 290 | 830 | 59.262106 | 1.583 | 1.341 | 0.975 | 6.99 | 1 | 1.088 | 0 | 0 | 0.1 | 6 | 0.02 | 3 | 5 | 0 | 15 | 14 | 6000 | 0 | 0 | 12 | 22 | 0 | 55 | 0.45 | 30 | 6000 | 485 | 0.3 | 0 | 500 | 0.15 | 10 | 6000 | 0.3 | 0 | 500 | 6000 | 0.2 | 0.2 | 485 | 0.3 | 0 | 500 | 55 | 6000 | 12 | 4 | 0.05 | 485 | 0.45 | 0 | 500 | 1.27 | 4 | 8.7 | 300 | 910 | 30.22675 | 1.557 | 1.341667 | 0.9735 | 6.912667 | 1 | 14 | 0.13 | 0 | 8.2 | 100 | 320 | 0 | 0.097 | 0.091 | 0.049 | 0.41 | 0 | 0.087 | 0 | 0 | 0 | 0 | 0 | 0 | 0 | 0 | 19 | 0 | 0 | 0 | 0 | 0 | 0 | 0 | 0 | 0 | 0 | 0 | 0 | 0 | 0 | 0 | 0 | 0 | 0 | 0 | 0 | 0 | 0 | 0 | 0 | 0 | 0 | 0 | 0 | 0 | 0 | 0 | 0 | 0 | 0 | 0 | 0 | 0 | 0.16 | 0 | 6.7 | 110 | 360 | 0 | 0 | 0 | 0 | 0 | 0 | 17
N00014-002-16A | N00014-002-16A:100.0% | 1.28 |  | 4 | 9 | 290 | 830 | 31 | 1.599 | 1.341 | 0.975 | 6.99 | 1 | 1.088 | 0 | 0 | 0.1 | 6 | 0.02 | 3 | 5 | 0 | 15 | 14 | 6000 | 0 | 0 | 12 | 22 | 0 | 55 | 0.45 | 30 | 6000 | 485 | 0.3 | 0 | 500 | 0.15 | 10 | 6000 | 0.3 | 0 | 500 | 6000 | 0.2 | 0.2 | 485 | 0.3 | 0 | 500 | 55 | 6000 | 12 | 4 | 0.05 | 485 | 0.45 | 0 | 500 | 1.27 | 4 | 8.7 | 300 | 910 | 30.22675 | 1.557 | 1.341667 | 0.9735 | 6.912667 | 1 | 14 | 0.13 | 0 | 8.2 | 100 | 320 | 18 | 0 | 0.091 | 0.049 | 0.41 | 0 | 0.087 | 0 | 0 | 0 | 0 | 0 | 0 | 0 | 0 | 19 | 0 | 0 | 0 | 0 | 0 | 0 | 0 | 0 | 0 | 0 | 0 | 0 | 0 | 0 | 0 | 0 | 0 | 0 | 0 | 0 | 0 | 0 | 0 | 0 | 0 | 0 | 0 | 0 | 0 | 0 | 0 | 0 | 0 | 0 | 0 | 0 | 0 | 0.16 | 0 | 6.7 | 110 | 360 | 0 | 0 | 0 | 0 | 0 | 0 | 17
N00014-002-16A | N00014-002-16A:100.0% | 1.28 |  | 4 | 9 | 290 | 830 | 31 | 1.636 | 1.341 | 0.975 | 6.99 | 1 | 1.088 | 0 | 0 | 0.1 | 6 | 0.02 | 3 | 5 | 0 | 15 | 14 | 6000 | 0 | 0 | 12 | 22 | 0 | 55 | 0.45 | 30 | 6000 | 485 | 0.3 | 0 | 500 | 0.15 | 10 | 6000 | 0.3 | 0 | 500 | 6000 | 0.2 | 0.2 | 485 | 0.3 | 0 | 500 | 55 | 6000 | 12 | 4 | 0.05 | 485 | 0.45 | 0 | 500 | 1.27 | 4 | 8.7 | 300 | 910 | 30.22675 | 1.557 | 1.341667 | 0.9735 | 6.912667 | 1 | 14 | 0.13 | 0 | 8.2 | 100 | 320 | 18 | 0 | 0.091 | 0.049 | 0.41 | 0 | 0.087 | 0 | 0 | 0 | 0 | 0 | 0 | 0 | 0 | 19 | 0 | 0 | 0 | 0 | 0 | 0 | 0 | 0 | 0 | 0 | 0 | 0 | 0 | 0 | 0 | 0 | 0 | 0 | 0 | 0 | 0 | 0 | 0 | 0 | 0 | 0 | 0 | 0 | 0 | 0 | 0 | 0 | 0 | 0 | 0 | 0 | 0 | 0.16 | 0 | 6.7 | 110 | 360 | 0 | 0 | 0 | 0 | 0 | 0 | 17
N00014-002-16A | N00014-002-16A:100.0% | 1.28 |  | 4 | 9 | 290 | 830 | 31 | 1.436 | 1.341 | 0.975 | 6.99 | 1 | 1.088 | 0 | 0 | 0.1 | 6 | 0.02 | 3 | 5 | 0 | 15 | 14 | 6000 | 0 | 0 | 12 | 22 | 0 | 55 | 0.45 | 30 | 6000 | 485 | 0.3 | 0 | 500 | 0.15 | 10 | 6000 | 0.3 | 0 | 500 | 6000 | 0.2 | 0.2 | 485 | 0.3 | 0 | 500 | 55 | 6000 | 12 | 4 | 0.05 | 485 | 0.45 | 0 | 500 | 1.27 | 4 | 8.7 | 300 | 910 | 30.22675 | 1.557 | 1.341667 | 0.9735 | 6.912667 | 1 | 14 | 0.13 | 0 | 8.2 | 100 | 320 | 18 | 0 | 0.091 | 0.049 | 0.41 | 0 | 0.087 | 0 | 0 | 0 | 0 | 0 | 0 | 0 | 0 | 19 | 0 | 0 | 0 | 0 | 0 | 0 | 0 | 0 | 0 | 0 | 0 | 0 | 0 | 0 | 0 | 0 | 0 | 0 | 0 | 0 | 0 | 0 | 0 | 0 | 0 | 0 | 0 | 0 | 0 | 0 | 0 | 0 | 0 | 0 | 0 | 0 | 0 | 0.16 | 0 | 6.7 | 110 | 360 | 0 | 0 | 0 | 0 | 0 | 0 | 17
N00014-002-16A | N00014-002-16A:100.0% | 1.28 |  | 4 | 9 | 290 | 830 | 31 | 1.583 | 1.214 | 0.975 | 6.99 | 1 | 1.088 | 0 | 0 | 0.1 | 6 | 0.02 | 3 | 5 | 0 | 15 | 14 | 6000 | 0 | 0 | 12 | 22 | 0 | 55 | 0.45 | 30 | 6000 | 485 | 0.3 | 0 | 500 | 0.15 | 10 | 6000 | 0.3 | 0 | 500 | 6000 | 0.2 | 0.2 | 485 | 0.3 | 0 | 500 | 55 | 6000 | 12 | 4 | 0.05 | 485 | 0.45 | 0 | 500 | 1.27 | 4 | 8.7 | 300 | 910 | 30.22675 | 1.557 | 1.341667 | 0.9735 | 6.912667 | 1 | 14 | 0.13 | 0 | 8.2 | 100 | 320 | 18 | 0.097 | 0 | 0.049 | 0.41 | 0 | 0.087 | 0 | 0 | 0 | 0 | 0 | 0 | 0 | 0 | 19 | 0 | 0 | 0 | 0 | 0 | 0 | 0 | 0 | 0 | 0 | 0 | 0 | 0 | 0 | 0 | 0 | 0 | 0 | 0 | 0 | 0 | 0 | 0 | 0 | 0 | 0 | 0 | 0 | 0 | 0 | 0 | 0 | 0 | 0 | 0 | 0 | 0 | 0.16 | 0 | 6.7 | 110 | 360 | 0 | 0 | 0 | 0 | 0 | 0 | 17
N00014-002-16A | N00014-002-16A:100.0% | 1.28 |  | 4 | 9 | 290 | 830 | 31 | 1.583 | 1.414 | 0.975 | 6.99 | 1 | 1.088 | 0 | 0 | 0.1 | 6 | 0.02 | 3 | 5 | 0 | 15 | 14 | 6000 | 0 | 0 | 12 | 22 | 0 | 55 | 0.45 | 30 | 6000 | 485 | 0.3 | 0 | 500 | 0.15 | 10 | 6000 | 0.3 | 0 | 500 | 6000 | 0.2 | 0.2 | 485 | 0.3 | 0 | 500 | 55 | 6000 | 12 | 4 | 0.05 | 485 | 0.45 | 0 | 500 | 1.27 | 4 | 8.7 | 300 | 910 | 30.22675 | 1.557 | 1.341667 | 0.9735 | 6.912667 | 1 | 14 | 0.13 | 0 | 8.2 | 100 | 320 | 18 | 0.097 | 0 | 0.049 | 0.41 | 0 | 0.087 | 0 | 0 | 0 | 0 | 0 | 0 | 0 | 0 | 19 | 0 | 0 | 0 | 0 | 0 | 0 | 0 | 0 | 0 | 0 | 0 | 0 | 0 | 0 | 0 | 0 | 0 | 0 | 0 | 0 | 0 | 0 | 0 | 0 | 0 | 0 | 0 | 0 | 0 | 0 | 0 | 0 | 0 | 0 | 0 | 0 | 0 | 0.16 | 0 | 6.7 | 110 | 360 | 0 | 0 | 0 | 0 | 0 | 0 | 17
N00014-002-16A | N00014-002-16A:100.0% | 1.28 |  | 4 | 9 | 290 | 830 | 31 | 1.583 | 1.397 | 0.975 | 6.99 | 1 | 1.088 | 0 | 0 | 0.1 | 6 | 0.02 | 3 | 5 | 0 | 15 | 14 | 6000 | 0 | 0 | 12 | 22 | 0 | 55 | 0.45 | 30 | 6000 | 485 | 0.3 | 0 | 500 | 0.15 | 10 | 6000 | 0.3 | 0 | 500 | 6000 | 0.2 | 0.2 | 485 | 0.3 | 0 | 500 | 55 | 6000 | 12 | 4 | 0.05 | 485 | 0.45 | 0 | 500 | 1.27 | 4 | 8.7 | 300 | 910 | 30.22675 | 1.557 | 1.341667 | 0.9735 | 6.912667 | 1 | 14 | 0.13 | 0 | 8.2 | 100 | 320 | 18 | 0.097 | 0 | 0.049 | 0.41 | 0 | 0.087 | 0 | 0 | 0 | 0 | 0 | 0 | 0 | 0 | 19 | 0 | 0 | 0 | 0 | 0 | 0 | 0 | 0 | 0 | 0 | 0 | 0 | 0 | 0 | 0 | 0 | 0 | 0 | 0 | 0 | 0 | 0 | 0 | 0 | 0 | 0 | 0 | 0 | 0 | 0 | 0 | 0 | 0 | 0 | 0 | 0 | 0 | 0.16 | 0 | 6.7 | 110 | 360 | 0 | 0 | 0 | 0 | 0 | 0 | 17
N00014-002-A01 | N00014-002-A01:100.0% | 1.37 |  | 3.47 | 51 | 374 | 1240 | 31.392716 | 2.003 | 1.688 | 1.244 | 9.389 | 1 | 1.15 | 0 | 0 | 0.1 | 6 | 0.02 | 3 | 5 | 0 | 23 | 44 | 6000 | 0 | 0 | 6.58 | 70 | 0 | 58.25 | 0.3 | 30 | 6000 | 485 | 0.3 | 0 | 500 | 0.15 | 10 | 6000 | 0.3 | 0 | 500 | 6000 | 0.2 | 0.2 | 485 | 0.3 | 0 | 500 | 58.25 | 6000 | 6.58 | 4 | 0.05 | 485 | 0.3 | 0 | 500 | 1.39 | 3.46 | 50 | 366 | 1240 | 31.392716 | 2.003 | 1.688 | 1.244 | 9.389 | 1 | 20 | 0.16 | 0.44 | 36 | 83 | 250 | 0 | 0 | 0 | 0 | 0 | 0 | 0.11 | 0 | 0 | 0 | 0 | 0 | 0 | 0 | 0 | 19 | 0 | 0 | 0 | 0 | 0 | 0 | 0 | 0 | 0 | 0 | 0 | 0 | 0 | 0 | 0 | 0 | 0 | 0 | 0 | 0 | 0 | 0 | 0 | 0 | 0 | 0 | 0 | 0 | 0 | 0 | 0 | 0 | 0 | 0 | 0 | 0 | 0 | 0.18 | 0.34 | 38 | 94 | 230 | 0 | 0 | 0 | 0 | 0 | 0 | 19
N00014-002-A02 | N00014-002-A02:100.0% | 1.37 |  | 3 | 94.65 | 374 | 1240 | 35 | 2.3 | 1.67 | 1.22 | 9.53 | 1 | 1.15 | 0 | 0 | 0.1 | 6 | 0.02 | 3 | 5 | 0 | 23 | 39 | 6000 | 0 | 0 | 6.58 | 37 | 0 | 58.25 | 0.3 | 30 | 6000 | 485 | 0.3 | 0 | 500 | 0.15 | 10 | 6000 | 0.3 | 0 | 500 | 6000 | 0.2 | 0.2 | 485 | 0.3 | 0 | 500 | 58.25 | 6000 | 6.58 | 4 | 0.05 | 485 | 0.3 | 0 | 500 | 1.39 | 3 | 94.65 | 366 | 1240 | 31.7 | 2.7 | 1.68 | 1.222 | 9.49 | 1 | 20 | 0.16 | 0 | 0 | 83 | 250 | 40 | 1.2 | 0.19 | 0.12 | 0.77 | 0 | 0.11 | 0 | 0 | 0 | 0 | 0 | 0 | 0 | 0 | 19 | 0 | 0 | 0 | 0 | 0 | 0 | 0 | 0 | 0 | 0 | 0 | 0 | 0 | 0 | 0 | 0 | 0 | 0 | 0 | 0 | 0 | 0 | 0 | 0 | 0 | 0 | 0 | 0 | 0 | 0 | 0 | 0 | 0 | 0 | 0 | 0 | 0 | 0.18 | 0 | 0 | 94 | 230 | 2.6 | 2.5 | 0.15 | 0.097 | 0.78 | 0 | 19
N00014-002-A03 | N00014-002-A03:100.0% | 1.37 |  | 3 | 51 | 374 | 1240 | 32.653485 | 2.118 | 1.7595 | 1.267 | 9.605 | 1 | 1.15 | 0 | 0 | 0.1 | 6 | 0.02 | 3 | 5 | 0 | 23 | 37 | 6000 | 0 | 0 | 6.58 | 43 | 0 | 58.25 | 0.3 | 30 | 6000 | 485 | 0.3 | 0 | 500 | 0.15 | 10 | 6000 | 0.3 | 0 | 500 | 6000 | 0.2 | 0.2 | 485 | 0.3 | 0 | 500 | 58.25 | 6000 | 6.58 | 4 | 0.05 | 485 | 0.3 | 0 | 500 | 1.39 | 3.333333 | 50 | 366 | 1240 | 32.653485 | 2.118 | 1.7595 | 1.267 | 9.605 | 1 | 20 | 0.16 | 0 | 36 | 83 | 250 | 0 | 0 | 0 | 0 | 0 | 0 | 0.11 | 0 | 0 | 0 | 0 | 0 | 0 | 0 | 0 | 19 | 0 | 0 | 0 | 0 | 0 | 0 | 0 | 0 | 0 | 0 | 0 | 0 | 0 | 0 | 0 | 0 | 0 | 0 | 0 | 0 | 0 | 0 | 0 | 0 | 0 | 0 | 0 | 0 | 0 | 0 | 0 | 0 | 0 | 0 | 0 | 0 | 0 | 0.18 | 0 | 38 | 94 | 230 | 0 | 0 | 0 | 0 | 0 | 0 | 19
N00014-002-A03 | N00014-002-A03:100.0% | 1.37 |  | 4 | 51 | 374 | 1240 | 32.653485 | 2.118 | 1.7595 | 1.267 | 9.605 | 1 | 1.15 | 0 | 0 | 0.1 | 6 | 0.02 | 3 | 5 | 0 | 23 | 37 | 6000 | 0 | 0 | 6.58 | 43 | 0 | 58.25 | 0.3 | 30 | 6000 | 485 | 0.3 | 0 | 500 | 0.15 | 10 | 6000 | 0.3 | 0 | 500 | 6000 | 0.2 | 0.2 | 485 | 0.3 | 0 | 500 | 58.25 | 6000 | 6.58 | 4 | 0.05 | 485 | 0.3 | 0 | 500 | 1.39 | 3.333333 | 50 | 366 | 1240 | 32.653485 | 2.118 | 1.7595 | 1.267 | 9.605 | 1 | 20 | 0.16 | 0 | 36 | 83 | 250 | 0 | 0 | 0 | 0 | 0 | 0 | 0.11 | 0 | 0 | 0 | 0 | 0 | 0 | 0 | 0 | 19 | 0 | 0 | 0 | 0 | 0 | 0 | 0 | 0 | 0 | 0 | 0 | 0 | 0 | 0 | 0 | 0 | 0 | 0 | 0 | 0 | 0 | 0 | 0 | 0 | 0 | 0 | 0 | 0 | 0 | 0 | 0 | 0 | 0 | 0 | 0 | 0 | 0 | 0.18 | 0 | 38 | 94 | 230 | 0 | 0 | 0 | 0 | 0 | 0 | 19
N00014-002-A04 | N00014-002-A04:100.0% | 1.37 |  | 4 | 12.33 | 374 | 1240 | 35 | 2.3 | 1.67 | 1.22 | 9.53 | 1 | 1.15 | 0 | 0 | 0.1 | 6 | 0.02 | 3 | 5 | 0 | 23 | 58 | 6000 | 0 | 0 | 6.58 | 64 | 0 | 58.25 | 0.3 | 30 | 6000 | 485 | 0.3 | 0 | 500 | 0.15 | 10 | 6000 | 0.3 | 0 | 500 | 6000 | 0.2 | 0.2 | 485 | 0.3 | 0 | 500 | 58.25 | 6000 | 6.58 | 4 | 0.05 | 485 | 0.3 | 0 | 500 | 1.39 | 4 | 12.33 | 366 | 1240 | 31.7 | 2.7 | 1.68 | 1.222 | 9.49 | 1 | 20 | 0.16 | 0 | 0 | 83 | 250 | 40 | 1.2 | 0.19 | 0.12 | 0.77 | 0 | 0.11 | 0 | 0 | 0 | 0 | 0 | 0 | 0 | 0 | 19 | 0 | 0 | 0 | 0 | 0 | 0 | 0 | 0 | 0 | 0 | 0 | 0 | 0 | 0 | 0 | 0 | 0 | 0 | 0 | 0 | 0 | 0 | 0 | 0 | 0 | 0 | 0 | 0 | 0 | 0 | 0 | 0 | 0 | 0 | 0 | 0 | 0 | 0.18 | 0 | 0 | 94 | 230 | 2.6 | 2.5 | 0.15 | 0.097 | 0.78 | 0 | 19
N00014-002-A05 | N00014-002-A05:100.0% | 1.21 | ['WallMetallographyCMU/A05Fusion.tif', 'WallMetallographyCMU/A05-middleFusion.tif', 'WallMetallographyCMU/A05-topFusion.tif', 'WallMetrologyCMU/A05.jpg'] | 4 | 9.69 | 440 | 880 | 381.281 | 44.428 | 1.319 | 0.8775 | 8.406 | 1 | 2 | 0 | 0 | 0.1 | 6 | 0.02 | 3 | 5 | 0 | 42.79 | 14 | 3000 | 0 | 0 | 2 | 23 | 0 | 25.8 | 0.15 | 30 | 6000 | 485 | 0.3 | 0 | 500 | 0.15 | 10 | 6000 | 0.3 | 0 | 500 | 6000 | 0.2 | 0.2 | 485 | 0.3 | 0 | 500 | 25.8 | 3000 | 2 | 4 | 0.05 | 485 | 0.15 | 0 | 500 | 1.17 | 4 | 9.69 | 440 | 900 | 381.281 | 44.428 | 1.319 | 0.8775 | 8.406 | 1 | 42.79 | 0.21 | 0 | 0 | 130 | 490 | 0 | 0 | 0 | 0 | 0 | 0 | 0 | 0 | 0 | 0 | 0 | 0 | 0 | 0 | 0 | 0 | 0 | 0 | 0 | 0 | 0 | 0 | 0 | 0 | 0 | 0 | 0 | 0 | 0 | 0 | 0 | 0 | 0 | 0 | 0 | 0 | 0 | 0 | 0 | 0 | 0 | 0 | 0 | 0 | 0 | 0 | 0 | 0 | 0 | 0 | 0 | 0 | 0 | 0.29 | 0 | 0 | 130 | 580 | 0 | 0 | 0 | 0 | 0 | 0 | 0
N00014-002-A05 | N00014-002-A05:100.0% | 1.21 |  | 4 | 9.69 | 440 | 880 | 381.281 | 44.428 | 1.319 | 0.8775 | 8.406 | 1 | 1 | 0 | 0 | 0.1 | 6 | 0.02 | 3 | 5 | 0 | 42.79 | 14 | 3000 | 0 | 0 | 2 | 23 | 0 | 25.8 | 0.15 | 30 | 6000 | 485 | 0.3 | 0 | 500 | 0.15 | 10 | 6000 | 0.3 | 0 | 500 | 6000 | 0.2 | 0.2 | 485 | 0.3 | 0 | 500 | 25.8 | 3000 | 2 | 4 | 0.05 | 485 | 0.15 | 0 | 500 | 1.17 | 4 | 9.69 | 440 | 900 | 381.281 | 44.428 | 1.319 | 0.8775 | 8.406 | 1 | 42.79 | 0.21 | 0 | 0 | 130 | 490 | 0 | 0 | 0 | 0 | 0 | 0 | 0 | 0 | 0 | 0 | 0 | 0 | 0 | 0 | 0 | 0 | 0 | 0 | 0 | 0 | 0 | 0 | 0 | 0 | 0 | 0 | 0 | 0 | 0 | 0 | 0 | 0 | 0 | 0 | 0 | 0 | 0 | 0 | 0 | 0 | 0 | 0 | 0 | 0 | 0 | 0 | 0 | 0 | 0 | 0 | 0 | 0 | 0 | 0.29 | 0 | 0 | 130 | 580 | 0 | 0 | 0 | 0 | 0 | 0 | 0
N00014-002-A05 | N00014-002-A05:100.0% | 1.21 |  | 4 | 9.69 | 440 | 880 | 381.281 | 44.428 | 1.319 | 0.8775 | 8.406 | 1 | 4 | 0 | 0 | 0.1 | 6 | 0.02 | 3 | 5 | 0 | 42.79 | 14 | 3000 | 0 | 0 | 2 | 23 | 0 | 25.8 | 0.15 | 30 | 6000 | 485 | 0.3 | 0 | 500 | 0.15 | 10 | 6000 | 0.3 | 0 | 500 | 6000 | 0.2 | 0.2 | 485 | 0.3 | 0 | 500 | 25.8 | 3000 | 2 | 4 | 0.05 | 485 | 0.15 | 0 | 500 | 1.17 | 4 | 9.69 | 440 | 900 | 381.281 | 44.428 | 1.319 | 0.8775 | 8.406 | 1 | 42.79 | 0.21 | 0 | 0 | 130 | 490 | 0 | 0 | 0 | 0 | 0 | 0 | 0 | 0 | 0 | 0 | 0 | 0 | 0 | 0 | 0 | 0 | 0 | 0 | 0 | 0 | 0 | 0 | 0 | 0 | 0 | 0 | 0 | 0 | 0 | 0 | 0 | 0 | 0 | 0 | 0 | 0 | 0 | 0 | 0 | 0 | 0 | 0 | 0 | 0 | 0 | 0 | 0 | 0 | 0 | 0 | 0 | 0 | 0 | 0.29 | 0 | 0 | 130 | 580 | 0 | 0 | 0 | 0 | 0 | 0 | 0
N00014-002-A06 | N00014-002-A06:100.0% | 1.2 | ['WallMetallographyCMU/A06Fusion.tif', 'WallMetallographyCMU/A06-topFusion.tif', 'WallMetrologyCMU/A06.jpg'] | 3 | 7.77 | 420 | 880 | 216.542 | 31.004 | 1.1345 | 0.807 | 7.514 | 1 | 4 | 0 | 0 | 0.1 | 6 | 0.02 | 3 | 5 | 0 | 30.04 | 13 | 3000 | 0 | 0 | 3.5 | 26 | 0 | 25.1 | 0.15 | 30 | 6000 | 485 | 0.3 | 0 | 500 | 0.15 | 10 | 6000 | 0.3 | 0 | 500 | 6000 | 0.2 | 0.2 | 485 | 0.3 | 0 | 500 | 25.1 | 3000 | 3.5 | 4 | 0.05 | 485 | 0.15 | 0 | 500 | 1.15 | 3 | 7.77 | 430 | 900 | 216.542 | 31.004 | 1.1345 | 0.807 | 7.514 | 1 | 30.04 | 0.18 | 0 | 0 | 120 | 480 | 0 | 0 | 0 | 0 | 0 | 0 | 0 | 0 | 0 | 0 | 0 | 0 | 0 | 0 | 0 | 0 | 0 | 0 | 0 | 0 | 0 | 0 | 0 | 0 | 0 | 0 | 0 | 0 | 0 | 0 | 0 | 0 | 0 | 0 | 0 | 0 | 0 | 0 | 0 | 0 | 0 | 0 | 0 | 0 | 0 | 0 | 0 | 0 | 0 | 0 | 0 | 0 | 0 | 0.24 | 0 | 0 | 120 | 570 | 0 | 0 | 0 | 0 | 0 | 0 | 0
N00014-002-A06 | N00014-002-A06:100.0% | 1.2 |  | 3 | 7.77 | 420 | 880 | 216.542 | 31.004 | 1.1345 | 0.807 | 7.514 | 1 | 1 | 0 | 0 | 0.1 | 6 | 0.02 | 3 | 5 | 0 | 30.04 | 13 | 3000 | 0 | 0 | 3.5 | 26 | 0 | 25.1 | 0.15 | 30 | 6000 | 485 | 0.3 | 0 | 500 | 0.15 | 10 | 6000 | 0.3 | 0 | 500 | 6000 | 0.2 | 0.2 | 485 | 0.3 | 0 | 500 | 25.1 | 3000 | 3.5 | 4 | 0.05 | 485 | 0.15 | 0 | 500 | 1.15 | 3 | 7.77 | 430 | 900 | 216.542 | 31.004 | 1.1345 | 0.807 | 7.514 | 1 | 30.04 | 0.18 | 0 | 0 | 120 | 480 | 0 | 0 | 0 | 0 | 0 | 0 | 0 | 0 | 0 | 0 | 0 | 0 | 0 | 0 | 0 | 0 | 0 | 0 | 0 | 0 | 0 | 0 | 0 | 0 | 0 | 0 | 0 | 0 | 0 | 0 | 0 | 0 | 0 | 0 | 0 | 0 | 0 | 0 | 0 | 0 | 0 | 0 | 0 | 0 | 0 | 0 | 0 | 0 | 0 | 0 | 0 | 0 | 0 | 0.24 | 0 | 0 | 120 | 570 | 0 | 0 | 0 | 0 | 0 | 0 | 0
N00014-002-A06 | N00014-002-A06:100.0% | 1.2 |  | 3 | 7.77 | 420 | 880 | 216.542 | 31.004 | 1.1345 | 0.807 | 7.514 | 1 | 2 | 0 | 0 | 0.1 | 6 | 0.02 | 3 | 5 | 0 | 30.04 | 13 | 3000 | 0 | 0 | 3.5 | 26 | 0 | 25.1 | 0.15 | 30 | 6000 | 485 | 0.3 | 0 | 500 | 0.15 | 10 | 6000 | 0.3 | 0 | 500 | 6000 | 0.2 | 0.2 | 485 | 0.3 | 0 | 500 | 25.1 | 3000 | 3.5 | 4 | 0.05 | 485 | 0.15 | 0 | 500 | 1.15 | 3 | 7.77 | 430 | 900 | 216.542 | 31.004 | 1.1345 | 0.807 | 7.514 | 1 | 30.04 | 0.18 | 0 | 0 | 120 | 480 | 0 | 0 | 0 | 0 | 0 | 0 | 0 | 0 | 0 | 0 | 0 | 0 | 0 | 0 | 0 | 0 | 0 | 0 | 0 | 0 | 0 | 0 | 0 | 0 | 0 | 0 | 0 | 0 | 0 | 0 | 0 | 0 | 0 | 0 | 0 | 0 | 0 | 0 | 0 | 0 | 0 | 0 | 0 | 0 | 0 | 0 | 0 | 0 | 0 | 0 | 0 | 0 | 0 | 0.24 | 0 | 0 | 120 | 570 | 0 | 0 | 0 | 0 | 0 | 0 | 0
N00014-002-A07 | N00014-002-A07:100.0% | 1.41 | ['WallMetallographyCMU/A07Fusion.tif', 'WallMetallographyCMU/A07-topFusion.tif', 'WallMetrologyCMU/A07.jpg'] | 4 | 11.74 | 450 | 1270 | 363.097 | 36.727 | 1.637 | 1.016 | 10.427 | 1 | 2 | 0 | 0 | 0.1 | 6 | 0.02 | 3 | 5 | 0 | 33.76 | 7 | 6000 | 0 | 0 | 5 | 18 | 0 | 60.1 | 0.3 | 30 | 6000 | 485 | 0.3 | 0 | 500 | 0.15 | 10 | 6000 | 0.3 | 0 | 500 | 6000 | 0.2 | 0.2 | 485 | 0.3 | 0 | 500 | 60.1 | 6000 | 5 | 4 | 0.05 | 485 | 0.3 | 0 | 500 | 1.41 | 4 | 11.74 | 450 | 1290 | 363.097 | 36.727 | 1.637 | 1.016 | 10.427 | 1 | 33.76 | 0.14 | 0 | 0 | 120 | 220 | 0 | 0 | 0 | 0 | 0 | 0 | 0 | 0 | 0 | 0 | 0 | 0 | 0 | 0 | 0 | 0 | 0 | 0 | 0 | 0 | 0 | 0 | 0 | 0 | 0 | 0 | 0 | 0 | 0 | 0 | 0 | 0 | 0 | 0 | 0 | 0 | 0 | 0 | 0 | 0 | 0 | 0 | 0 | 0 | 0 | 0 | 0 | 0 | 0 | 0 | 0 | 0 | 0 | 0.18 | 0 | 0 | 130 | 230 | 0 | 0 | 0 | 0 | 0 | 0 | 0
N00014-002-A07 | N00014-002-A07:100.0% | 1.41 |  | 4 | 11.74 | 450 | 1270 | 363.097 | 36.727 | 1.637 | 1.016 | 10.427 | 1 | 1 | 0 | 0 | 0.1 | 6 | 0.02 | 3 | 5 | 0 | 33.76 | 7 | 6000 | 0 | 0 | 5 | 18 | 0 | 60.1 | 0.3 | 30 | 6000 | 485 | 0.3 | 0 | 500 | 0.15 | 10 | 6000 | 0.3 | 0 | 500 | 6000 | 0.2 | 0.2 | 485 | 0.3 | 0 | 500 | 60.1 | 6000 | 5 | 4 | 0.05 | 485 | 0.3 | 0 | 500 | 1.41 | 4 | 11.74 | 450 | 1290 | 363.097 | 36.727 | 1.637 | 1.016 | 10.427 | 1 | 33.76 | 0.14 | 0 | 0 | 120 | 220 | 0 | 0 | 0 | 0 | 0 | 0 | 0 | 0 | 0 | 0 | 0 | 0 | 0 | 0 | 0 | 0 | 0 | 0 | 0 | 0 | 0 | 0 | 0 | 0 | 0 | 0 | 0 | 0 | 0 | 0 | 0 | 0 | 0 | 0 | 0 | 0 | 0 | 0 | 0 | 0 | 0 | 0 | 0 | 0 | 0 | 0 | 0 | 0 | 0 | 0 | 0 | 0 | 0 | 0.18 | 0 | 0 | 130 | 230 | 0 | 0 | 0 | 0 | 0 | 0 | 0
N00014-002-A07 | N00014-002-A07:100.0% | 1.41 |  | 4 | 11.74 | 450 | 1270 | 363.097 | 36.727 | 1.637 | 1.016 | 10.427 | 1 | 4 | 0 | 0 | 0.1 | 6 | 0.02 | 3 | 5 | 0 | 33.76 | 7 | 6000 | 0 | 0 | 5 | 18 | 0 | 60.1 | 0.3 | 30 | 6000 | 485 | 0.3 | 0 | 500 | 0.15 | 10 | 6000 | 0.3 | 0 | 500 | 6000 | 0.2 | 0.2 | 485 | 0.3 | 0 | 500 | 60.1 | 6000 | 5 | 4 | 0.05 | 485 | 0.3 | 0 | 500 | 1.41 | 4 | 11.74 | 450 | 1290 | 363.097 | 36.727 | 1.637 | 1.016 | 10.427 | 1 | 33.76 | 0.14 | 0 | 0 | 120 | 220 | 0 | 0 | 0 | 0 | 0 | 0 | 0 | 0 | 0 | 0 | 0 | 0 | 0 | 0 | 0 | 0 | 0 | 0 | 0 | 0 | 0 | 0 | 0 | 0 | 0 | 0 | 0 | 0 | 0 | 0 | 0 | 0 | 0 | 0 | 0 | 0 | 0 | 0 | 0 | 0 | 0 | 0 | 0 | 0 | 0 | 0 | 0 | 0 | 0 | 0 | 0 | 0 | 0 | 0.18 | 0 | 0 | 130 | 230 | 0 | 0 | 0 | 0 | 0 | 0 | 0
N00014-002-A08 | N00014-002-A08:100.0% | 1.33 |  | 3 | 12 | 440 | 1180 | 220 | 2.684 | 2.232 | 1.525 | 10.184 | 1 | 1.57 | 0 | 0 | 0.1 | 6 | 0.02 | 3 | 5 | 0 | 28 | 34 | 6000 | 0 | 0 | 5 | 44 | 0 | 53.9 | 0.3 | 30 | 6000 | 485 | 0.3 | 0 | 500 | 0.15 | 10 | 6000 | 0.3 | 0 | 500 | 6000 | 0.2 | 0.2 | 485 | 0.3 | 0 | 500 | 53.9 | 6000 | 5 | 4 | 0.05 | 485 | 0.3 | 0 | 500 | 1.34 | 2.666667 | 12.5 | 450 | 1190 | 240 | 2.684 | 2.232 | 1.525 | 10.184 | 1 | 29 | 0.16 | 0 | 1 | 110 | 180 | 210 | 0 | 0 | 0 | 0 | 0 | 0.17 | 0 | 0 | 0 | 0 | 0 | 0 | 0 | 0 | 11 | 0 | 0 | 0 | 0 | 0 | 0 | 0 | 0 | 0 | 0 | 0 | 0 | 0 | 0 | 0 | 0 | 0 | 0 | 0 | 0 | 0 | 0 | 0 | 0 | 0 | 0 | 0 | 0 | 0 | 0 | 0 | 0 | 0 | 0 | 0 | 0 | 0 | 0.19 | 0 | 7.9 | 120 | 240 | 180 | 0 | 0 | 0 | 0 | 0 | 11
N00014-002-A08 | N00014-002-A08:100.0% | 1.33 |  | 2 | 12 | 440 | 1180 | 220 | 2.684 | 2.232 | 1.525 | 10.184 | 1 | 1.57 | 0 | 0 | 0.1 | 6 | 0.02 | 3 | 5 | 0 | 28 | 34 | 6000 | 0 | 0 | 5 | 44 | 0 | 53.9 | 0.3 | 30 | 6000 | 485 | 0.3 | 0 | 500 | 0.15 | 10 | 6000 | 0.3 | 0 | 500 | 6000 | 0.2 | 0.2 | 485 | 0.3 | 0 | 500 | 53.9 | 6000 | 5 | 4 | 0.05 | 485 | 0.3 | 0 | 500 | 1.34 | 2.666667 | 12.5 | 450 | 1190 | 240 | 2.684 | 2.232 | 1.525 | 10.184 | 1 | 29 | 0.16 | 0 | 1 | 110 | 180 | 210 | 0 | 0 | 0 | 0 | 0 | 0.17 | 0 | 0 | 0 | 0 | 0 | 0 | 0 | 0 | 11 | 0 | 0 | 0 | 0 | 0 | 0 | 0 | 0 | 0 | 0 | 0 | 0 | 0 | 0 | 0 | 0 | 0 | 0 | 0 | 0 | 0 | 0 | 0 | 0 | 0 | 0 | 0 | 0 | 0 | 0 | 0 | 0 | 0 | 0 | 0 | 0 | 0 | 0.19 | 0 | 7.9 | 120 | 240 | 180 | 0 | 0 | 0 | 0 | 0 | 11
N00014-002-A09 | N00014-002-A09:100.0% | 1.33 |  | 3.08 | 15 | 310 | 890 | 34 | 1.89 | 1.53 | 0.8755 | 8.64 | 1 | 1.092 | 0 | 0 | 0.1 | 6 | 0.02 | 3 | 5 | 0 | 17 | 27 | 6000 | 0 | 0 | 10 | 47 | 0 | 56.8 | 0.5 | 30 | 6000 | 485 | 0.3 | 0 | 500 | 0.15 | 10 | 6000 | 0.3 | 0 | 500 | 6000 | 0.2 | 0.2 | 485 | 0.3 | 0 | 500 | 56.8 | 6000 | 10 | 4 | 0.05 | 485 | 0.5 | 0 | 500 | 1.33 | 2.666667 | 15 | 320 | 970 | 33.30659 | 1.870333 | 1.538 | 1.074167 | 8.675667 | 1 | 14 | 0.14 | 0.75 | 22 | 110 | 350 | 12 | 0.12 | 0.15 | 0 | 0.42 | 0 | 0.088 | 0 | 0 | 0 | 0 | 0 | 0 | 0 | 0 | 20 | 0 | 0 | 0 | 0 | 0 | 0 | 0 | 0 | 0 | 0 | 0 | 0 | 0 | 0 | 0 | 0 | 0 | 0 | 0 | 0 | 0 | 0 | 0 | 0 | 0 | 0 | 0 | 0 | 0 | 0 | 0 | 0 | 0 | 0 | 0 | 0 | 0 | 0.18 | 0 | 24 | 110 | 340 | 0 | 0 | 0 | 0 | 0 | 0 | 17
N00014-002-A09 | N00014-002-A09:100.0% | 1.33 |  | 3.08 | 15 | 310 | 890 | 34 | 1.89 | 1.53 | 1.188 | 8.64 | 1 | 1.092 | 0 | 0 | 0.1 | 6 | 0.02 | 3 | 5 | 0 | 17 | 27 | 6000 | 0 | 0 | 10 | 47 | 0 | 56.8 | 0.5 | 30 | 6000 | 485 | 0.3 | 0 | 500 | 0.15 | 10 | 6000 | 0.3 | 0 | 500 | 6000 | 0.2 | 0.2 | 485 | 0.3 | 0 | 500 | 56.8 | 6000 | 10 | 4 | 0.05 | 485 | 0.5 | 0 | 500 | 1.33 | 2.666667 | 15 | 320 | 970 | 33.30659 | 1.870333 | 1.538 | 1.074167 | 8.675667 | 1 | 14 | 0.14 | 0.75 | 22 | 110 | 350 | 12 | 0.12 | 0.15 | 0 | 0.42 | 0 | 0.088 | 0 | 0 | 0 | 0 | 0 | 0 | 0 | 0 | 20 | 0 | 0 | 0 | 0 | 0 | 0 | 0 | 0 | 0 | 0 | 0 | 0 | 0 | 0 | 0 | 0 | 0 | 0 | 0 | 0 | 0 | 0 | 0 | 0 | 0 | 0 | 0 | 0 | 0 | 0 | 0 | 0 | 0 | 0 | 0 | 0 | 0 | 0.18 | 0 | 24 | 110 | 340 | 0 | 0 | 0 | 0 | 0 | 0 | 17
N00014-002-A09 | N00014-002-A09:100.0% | 1.33 |  | 3.08 | 15 | 310 | 890 | 34 | 1.89 | 1.53 | 1.159 | 8.64 | 1 | 1.092 | 0 | 0 | 0.1 | 6 | 0.02 | 3 | 5 | 0 | 17 | 27 | 6000 | 0 | 0 | 10 | 47 | 0 | 56.8 | 0.5 | 30 | 6000 | 485 | 0.3 | 0 | 500 | 0.15 | 10 | 6000 | 0.3 | 0 | 500 | 6000 | 0.2 | 0.2 | 485 | 0.3 | 0 | 500 | 56.8 | 6000 | 10 | 4 | 0.05 | 485 | 0.5 | 0 | 500 | 1.33 | 2.666667 | 15 | 320 | 970 | 33.30659 | 1.870333 | 1.538 | 1.074167 | 8.675667 | 1 | 14 | 0.14 | 0.75 | 22 | 110 | 350 | 12 | 0.12 | 0.15 | 0 | 0.42 | 0 | 0.088 | 0 | 0 | 0 | 0 | 0 | 0 | 0 | 0 | 20 | 0 | 0 | 0 | 0 | 0 | 0 | 0 | 0 | 0 | 0 | 0 | 0 | 0 | 0 | 0 | 0 | 0 | 0 | 0 | 0 | 0 | 0 | 0 | 0 | 0 | 0 | 0 | 0 | 0 | 0 | 0 | 0 | 0 | 0 | 0 | 0 | 0 | 0.18 | 0 | 24 | 110 | 340 | 0 | 0 | 0 | 0 | 0 | 0 | 17
N00014-002-A09 | N00014-002-A09:100.0% | 1.33 |  | 4 | 15 | 310 | 890 | 34 | 1.89 | 1.53 | 1.07 | 8.64 | 1 | 1.092 | 0 | 0 | 0.1 | 6 | 0.02 | 3 | 5 | 0 | 17 | 27 | 6000 | 0 | 0 | 10 | 47 | 0 | 56.8 | 0.5 | 30 | 6000 | 485 | 0.3 | 0 | 500 | 0.15 | 10 | 6000 | 0.3 | 0 | 500 | 6000 | 0.2 | 0.2 | 485 | 0.3 | 0 | 500 | 56.8 | 6000 | 10 | 4 | 0.05 | 485 | 0.5 | 0 | 500 | 1.33 | 2.666667 | 15 | 320 | 970 | 33.30659 | 1.870333 | 1.538 | 1.074167 | 8.675667 | 1 | 14 | 0.14 | 0 | 22 | 110 | 350 | 12 | 0.12 | 0.15 | 0.1 | 0.42 | 0 | 0.088 | 0 | 0 | 0 | 0 | 0 | 0 | 0 | 0 | 20 | 0 | 0 | 0 | 0 | 0 | 0 | 0 | 0 | 0 | 0 | 0 | 0 | 0 | 0 | 0 | 0 | 0 | 0 | 0 | 0 | 0 | 0 | 0 | 0 | 0 | 0 | 0 | 0 | 0 | 0 | 0 | 0 | 0 | 0 | 0 | 0 | 0 | 0.18 | 0 | 24 | 110 | 340 | 0 | 0 | 0 | 0 | 0 | 0 | 17
N00014-002-A09 | N00014-002-A09:100.0% | 1.33 |  | 2 | 15 | 310 | 890 | 34 | 1.89 | 1.53 | 1.07 | 8.64 | 1 | 1.092 | 0 | 0 | 0.1 | 6 | 0.02 | 3 | 5 | 0 | 17 | 27 | 6000 | 0 | 0 | 10 | 47 | 0 | 56.8 | 0.5 | 30 | 6000 | 485 | 0.3 | 0 | 500 | 0.15 | 10 | 6000 | 0.3 | 0 | 500 | 6000 | 0.2 | 0.2 | 485 | 0.3 | 0 | 500 | 56.8 | 6000 | 10 | 4 | 0.05 | 485 | 0.5 | 0 | 500 | 1.33 | 2.666667 | 15 | 320 | 970 | 33.30659 | 1.870333 | 1.538 | 1.074167 | 8.675667 | 1 | 14 | 0.14 | 0 | 22 | 110 | 350 | 12 | 0.12 | 0.15 | 0.1 | 0.42 | 0 | 0.088 | 0 | 0 | 0 | 0 | 0 | 0 | 0 | 0 | 20 | 0 | 0 | 0 | 0 | 0 | 0 | 0 | 0 | 0 | 0 | 0 | 0 | 0 | 0 | 0 | 0 | 0 | 0 | 0 | 0 | 0 | 0 | 0 | 0 | 0 | 0 | 0 | 0 | 0 | 0 | 0 | 0 | 0 | 0 | 0 | 0 | 0 | 0.18 | 0 | 24 | 110 | 340 | 0 | 0 | 0 | 0 | 0 | 0 | 17
N00014-002-A09 | N00014-002-A09:100.0% | 1.33 |  | 3.08 | 15 | 310 | 890 | 34 | 2.032 | 1.53 | 1.07 | 8.64 | 1 | 1.092 | 0 | 0 | 0.1 | 6 | 0.02 | 3 | 5 | 0 | 17 | 27 | 6000 | 0 | 0 | 10 | 47 | 0 | 56.8 | 0.5 | 30 | 6000 | 485 | 0.3 | 0 | 500 | 0.15 | 10 | 6000 | 0.3 | 0 | 500 | 6000 | 0.2 | 0.2 | 485 | 0.3 | 0 | 500 | 56.8 | 6000 | 10 | 4 | 0.05 | 485 | 0.5 | 0 | 500 | 1.33 | 2.666667 | 15 | 320 | 970 | 33.30659 | 1.870333 | 1.538 | 1.074167 | 8.675667 | 1 | 14 | 0.14 | 0.75 | 22 | 110 | 350 | 12 | 0 | 0.15 | 0.1 | 0.42 | 0 | 0.088 | 0 | 0 | 0 | 0 | 0 | 0 | 0 | 0 | 20 | 0 | 0 | 0 | 0 | 0 | 0 | 0 | 0 | 0 | 0 | 0 | 0 | 0 | 0 | 0 | 0 | 0 | 0 | 0 | 0 | 0 | 0 | 0 | 0 | 0 | 0 | 0 | 0 | 0 | 0 | 0 | 0 | 0 | 0 | 0 | 0 | 0 | 0.18 | 0 | 24 | 110 | 340 | 0 | 0 | 0 | 0 | 0 | 0 | 17
N00014-002-A09 | N00014-002-A09:100.0% | 1.33 |  | 3.08 | 15 | 310 | 890 | 34 | 1.947 | 1.53 | 1.07 | 8.64 | 1 | 1.092 | 0 | 0 | 0.1 | 6 | 0.02 | 3 | 5 | 0 | 17 | 27 | 6000 | 0 | 0 | 10 | 47 | 0 | 56.8 | 0.5 | 30 | 6000 | 485 | 0.3 | 0 | 500 | 0.15 | 10 | 6000 | 0.3 | 0 | 500 | 6000 | 0.2 | 0.2 | 485 | 0.3 | 0 | 500 | 56.8 | 6000 | 10 | 4 | 0.05 | 485 | 0.5 | 0 | 500 | 1.33 | 2.666667 | 15 | 320 | 970 | 33.30659 | 1.870333 | 1.538 | 1.074167 | 8.675667 | 1 | 14 | 0.14 | 0.75 | 22 | 110 | 350 | 12 | 0 | 0.15 | 0.1 | 0.42 | 0 | 0.088 | 0 | 0 | 0 | 0 | 0 | 0 | 0 | 0 | 20 | 0 | 0 | 0 | 0 | 0 | 0 | 0 | 0 | 0 | 0 | 0 | 0 | 0 | 0 | 0 | 0 | 0 | 0 | 0 | 0 | 0 | 0 | 0 | 0 | 0 | 0 | 0 | 0 | 0 | 0 | 0 | 0 | 0 | 0 | 0 | 0 | 0 | 0.18 | 0 | 24 | 110 | 340 | 0 | 0 | 0 | 0 | 0 | 0 | 17
N00014-002-A09 | N00014-002-A09:100.0% | 1.33 |  | 3.08 | 15 | 310 | 890 | 34 | 1.632 | 1.53 | 1.07 | 8.64 | 1 | 1.092 | 0 | 0 | 0.1 | 6 | 0.02 | 3 | 5 | 0 | 17 | 27 | 6000 | 0 | 0 | 10 | 47 | 0 | 56.8 | 0.5 | 30 | 6000 | 485 | 0.3 | 0 | 500 | 0.15 | 10 | 6000 | 0.3 | 0 | 500 | 6000 | 0.2 | 0.2 | 485 | 0.3 | 0 | 500 | 56.8 | 6000 | 10 | 4 | 0.05 | 485 | 0.5 | 0 | 500 | 1.33 | 2.666667 | 15 | 320 | 970 | 33.30659 | 1.870333 | 1.538 | 1.074167 | 8.675667 | 1 | 14 | 0.14 | 0.75 | 22 | 110 | 350 | 12 | 0 | 0.15 | 0.1 | 0.42 | 0 | 0.088 | 0 | 0 | 0 | 0 | 0 | 0 | 0 | 0 | 20 | 0 | 0 | 0 | 0 | 0 | 0 | 0 | 0 | 0 | 0 | 0 | 0 | 0 | 0 | 0 | 0 | 0 | 0 | 0 | 0 | 0 | 0 | 0 | 0 | 0 | 0 | 0 | 0 | 0 | 0 | 0 | 0 | 0 | 0 | 0 | 0 | 0 | 0.18 | 0 | 24 | 110 | 340 | 0 | 0 | 0 | 0 | 0 | 0 | 17
N00014-002-A09 | N00014-002-A09:100.0% | 1.33 |  | 3.08 | 15 | 310 | 890 | 34 | 1.89 | 1.53 | 1.07 | 8.732 | 1 | 1.092 | 0 | 0 | 0.1 | 6 | 0.02 | 3 | 5 | 0 | 17 | 27 | 6000 | 0 | 0 | 10 | 47 | 0 | 56.8 | 0.5 | 30 | 6000 | 485 | 0.3 | 0 | 500 | 0.15 | 10 | 6000 | 0.3 | 0 | 500 | 6000 | 0.2 | 0.2 | 485 | 0.3 | 0 | 500 | 56.8 | 6000 | 10 | 4 | 0.05 | 485 | 0.5 | 0 | 500 | 1.33 | 2.666667 | 15 | 320 | 970 | 33.30659 | 1.870333 | 1.538 | 1.074167 | 8.675667 | 1 | 14 | 0.14 | 0.75 | 22 | 110 | 350 | 12 | 0.12 | 0.15 | 0.1 | 0 | 0 | 0.088 | 0 | 0 | 0 | 0 | 0 | 0 | 0 | 0 | 20 | 0 | 0 | 0 | 0 | 0 | 0 | 0 | 0 | 0 | 0 | 0 | 0 | 0 | 0 | 0 | 0 | 0 | 0 | 0 | 0 | 0 | 0 | 0 | 0 | 0 | 0 | 0 | 0 | 0 | 0 | 0 | 0 | 0 | 0 | 0 | 0 | 0 | 0.18 | 0 | 24 | 110 | 340 | 0 | 0 | 0 | 0 | 0 | 0 | 17
N00014-002-A09 | N00014-002-A09:100.0% | 1.33 |  | 3.08 | 15 | 310 | 890 | 34 | 1.89 | 1.53 | 1.07 | 8.566 | 1 | 1.092 | 0 | 0 | 0.1 | 6 | 0.02 | 3 | 5 | 0 | 17 | 27 | 6000 | 0 | 0 | 10 | 47 | 0 | 56.8 | 0.5 | 30 | 6000 | 485 | 0.3 | 0 | 500 | 0.15 | 10 | 6000 | 0.3 | 0 | 500 | 6000 | 0.2 | 0.2 | 485 | 0.3 | 0 | 500 | 56.8 | 6000 | 10 | 4 | 0.05 | 485 | 0.5 | 0 | 500 | 1.33 | 2.666667 | 15 | 320 | 970 | 33.30659 | 1.870333 | 1.538 | 1.074167 | 8.675667 | 1 | 14 | 0.14 | 0.75 | 22 | 110 | 350 | 12 | 0.12 | 0.15 | 0.1 | 0 | 0 | 0.088 | 0 | 0 | 0 | 0 | 0 | 0 | 0 | 0 | 20 | 0 | 0 | 0 | 0 | 0 | 0 | 0 | 0 | 0 | 0 | 0 | 0 | 0 | 0 | 0 | 0 | 0 | 0 | 0 | 0 | 0 | 0 | 0 | 0 | 0 | 0 | 0 | 0 | 0 | 0 | 0 | 0 | 0 | 0 | 0 | 0 | 0 | 0.18 | 0 | 24 | 110 | 340 | 0 | 0 | 0 | 0 | 0 | 0 | 17
N00014-002-A09 | N00014-002-A09:100.0% | 1.33 |  | 3.08 | 15 | 310 | 890 | 34 | 1.89 | 1.53 | 1.07 | 8.729 | 1 | 1.092 | 0 | 0 | 0.1 | 6 | 0.02 | 3 | 5 | 0 | 17 | 27 | 6000 | 0 | 0 | 10 | 47 | 0 | 56.8 | 0.5 | 30 | 6000 | 485 | 0.3 | 0 | 500 | 0.15 | 10 | 6000 | 0.3 | 0 | 500 | 6000 | 0.2 | 0.2 | 485 | 0.3 | 0 | 500 | 56.8 | 6000 | 10 | 4 | 0.05 | 485 | 0.5 | 0 | 500 | 1.33 | 2.666667 | 15 | 320 | 970 | 33.30659 | 1.870333 | 1.538 | 1.074167 | 8.675667 | 1 | 14 | 0.14 | 0.75 | 22 | 110 | 350 | 12 | 0.12 | 0.15 | 0.1 | 0 | 0 | 0.088 | 0 | 0 | 0 | 0 | 0 | 0 | 0 | 0 | 20 | 0 | 0 | 0 | 0 | 0 | 0 | 0 | 0 | 0 | 0 | 0 | 0 | 0 | 0 | 0 | 0 | 0 | 0 | 0 | 0 | 0 | 0 | 0 | 0 | 0 | 0 | 0 | 0 | 0 | 0 | 0 | 0 | 0 | 0 | 0 | 0 | 0 | 0.18 | 0 | 24 | 110 | 340 | 0 | 0 | 0 | 0 | 0 | 0 | 17
N00014-002-A09 | N00014-002-A09:100.0% | 1.33 |  | 3.08 | 15 | 310 | 890 | 34 | 1.89 | 1.289 | 1.07 | 8.64 | 1 | 1.092 | 0 | 0 | 0.1 | 6 | 0.02 | 3 | 5 | 0 | 17 | 27 | 6000 | 0 | 0 | 10 | 47 | 0 | 56.8 | 0.5 | 30 | 6000 | 485 | 0.3 | 0 | 500 | 0.15 | 10 | 6000 | 0.3 | 0 | 500 | 6000 | 0.2 | 0.2 | 485 | 0.3 | 0 | 500 | 56.8 | 6000 | 10 | 4 | 0.05 | 485 | 0.5 | 0 | 500 | 1.33 | 2.666667 | 15 | 320 | 970 | 33.30659 | 1.870333 | 1.538 | 1.074167 | 8.675667 | 1 | 14 | 0.14 | 0.75 | 22 | 110 | 350 | 12 | 0.12 | 0 | 0.1 | 0.42 | 0 | 0.088 | 0 | 0 | 0 | 0 | 0 | 0 | 0 | 0 | 20 | 0 | 0 | 0 | 0 | 0 | 0 | 0 | 0 | 0 | 0 | 0 | 0 | 0 | 0 | 0 | 0 | 0 | 0 | 0 | 0 | 0 | 0 | 0 | 0 | 0 | 0 | 0 | 0 | 0 | 0 | 0 | 0 | 0 | 0 | 0 | 0 | 0 | 0.18 | 0 | 24 | 110 | 340 | 0 | 0 | 0 | 0 | 0 | 0 | 17
N00014-002-A09 | N00014-002-A09:100.0% | 1.33 |  | 3.08 | 15 | 310 | 890 | 34 | 1.89 | 1.67 | 1.07 | 8.64 | 1 | 1.092 | 0 | 0 | 0.1 | 6 | 0.02 | 3 | 5 | 0 | 17 | 27 | 6000 | 0 | 0 | 10 | 47 | 0 | 56.8 | 0.5 | 30 | 6000 | 485 | 0.3 | 0 | 500 | 0.15 | 10 | 6000 | 0.3 | 0 | 500 | 6000 | 0.2 | 0.2 | 485 | 0.3 | 0 | 500 | 56.8 | 6000 | 10 | 4 | 0.05 | 485 | 0.5 | 0 | 500 | 1.33 | 2.666667 | 15 | 320 | 970 | 33.30659 | 1.870333 | 1.538 | 1.074167 | 8.675667 | 1 | 14 | 0.14 | 0.75 | 22 | 110 | 350 | 12 | 0.12 | 0 | 0.1 | 0.42 | 0 | 0.088 | 0 | 0 | 0 | 0 | 0 | 0 | 0 | 0 | 20 | 0 | 0 | 0 | 0 | 0 | 0 | 0 | 0 | 0 | 0 | 0 | 0 | 0 | 0 | 0 | 0 | 0 | 0 | 0 | 0 | 0 | 0 | 0 | 0 | 0 | 0 | 0 | 0 | 0 | 0 | 0 | 0 | 0 | 0 | 0 | 0 | 0 | 0.18 | 0 | 24 | 110 | 340 | 0 | 0 | 0 | 0 | 0 | 0 | 17
N00014-002-A09 | N00014-002-A09:100.0% | 1.33 |  | 3.08 | 15 | 310 | 890 | 34 | 1.89 | 1.655 | 1.07 | 8.64 | 1 | 1.092 | 0 | 0 | 0.1 | 6 | 0.02 | 3 | 5 | 0 | 17 | 27 | 6000 | 0 | 0 | 10 | 47 | 0 | 56.8 | 0.5 | 30 | 6000 | 485 | 0.3 | 0 | 500 | 0.15 | 10 | 6000 | 0.3 | 0 | 500 | 6000 | 0.2 | 0.2 | 485 | 0.3 | 0 | 500 | 56.8 | 6000 | 10 | 4 | 0.05 | 485 | 0.5 | 0 | 500 | 1.33 | 2.666667 | 15 | 320 | 970 | 33.30659 | 1.870333 | 1.538 | 1.074167 | 8.675667 | 1 | 14 | 0.14 | 0.75 | 22 | 110 | 350 | 12 | 0.12 | 0 | 0.1 | 0.42 | 0 | 0.088 | 0 | 0 | 0 | 0 | 0 | 0 | 0 | 0 | 20 | 0 | 0 | 0 | 0 | 0 | 0 | 0 | 0 | 0 | 0 | 0 | 0 | 0 | 0 | 0 | 0 | 0 | 0 | 0 | 0 | 0 | 0 | 0 | 0 | 0 | 0 | 0 | 0 | 0 | 0 | 0 | 0 | 0 | 0 | 0 | 0 | 0 | 0.18 | 0 | 24 | 110 | 340 | 0 | 0 | 0 | 0 | 0 | 0 | 17
N00014-002-A09 | N00014-002-A09:100.0% | 1.33 |  | 3.08 | 15 | 310 | 890 | 24.072863 | 1.89 | 1.53 | 1.07 | 8.64 | 1 | 1.092 | 0 | 0 | 0.1 | 6 | 0.02 | 3 | 5 | 0 | 17 | 27 | 6000 | 0 | 0 | 10 | 47 | 0 | 56.8 | 0.5 | 30 | 6000 | 485 | 0.3 | 0 | 500 | 0.15 | 10 | 6000 | 0.3 | 0 | 500 | 6000 | 0.2 | 0.2 | 485 | 0.3 | 0 | 500 | 56.8 | 6000 | 10 | 4 | 0.05 | 485 | 0.5 | 0 | 500 | 1.33 | 2.666667 | 15 | 320 | 970 | 33.30659 | 1.870333 | 1.538 | 1.074167 | 8.675667 | 1 | 14 | 0.14 | 0.75 | 22 | 110 | 350 | 0 | 0.12 | 0.15 | 0.1 | 0.42 | 0 | 0.088 | 0 | 0 | 0 | 0 | 0 | 0 | 0 | 0 | 20 | 0 | 0 | 0 | 0 | 0 | 0 | 0 | 0 | 0 | 0 | 0 | 0 | 0 | 0 | 0 | 0 | 0 | 0 | 0 | 0 | 0 | 0 | 0 | 0 | 0 | 0 | 0 | 0 | 0 | 0 | 0 | 0 | 0 | 0 | 0 | 0 | 0 | 0.18 | 0 | 24 | 110 | 340 | 0 | 0 | 0 | 0 | 0 | 0 | 17
N00014-002-A09 | N00014-002-A09:100.0% | 1.33 |  | 3.08 | 15 | 310 | 890 | 23.588435 | 1.89 | 1.53 | 1.07 | 8.64 | 1 | 1.092 | 0 | 0 | 0.1 | 6 | 0.02 | 3 | 5 | 0 | 17 | 27 | 6000 | 0 | 0 | 10 | 47 | 0 | 56.8 | 0.5 | 30 | 6000 | 485 | 0.3 | 0 | 500 | 0.15 | 10 | 6000 | 0.3 | 0 | 500 | 6000 | 0.2 | 0.2 | 485 | 0.3 | 0 | 500 | 56.8 | 6000 | 10 | 4 | 0.05 | 485 | 0.5 | 0 | 500 | 1.33 | 2.666667 | 15 | 320 | 970 | 33.30659 | 1.870333 | 1.538 | 1.074167 | 8.675667 | 1 | 14 | 0.14 | 0.75 | 22 | 110 | 350 | 0 | 0.12 | 0.15 | 0.1 | 0.42 | 0 | 0.088 | 0 | 0 | 0 | 0 | 0 | 0 | 0 | 0 | 20 | 0 | 0 | 0 | 0 | 0 | 0 | 0 | 0 | 0 | 0 | 0 | 0 | 0 | 0 | 0 | 0 | 0 | 0 | 0 | 0 | 0 | 0 | 0 | 0 | 0 | 0 | 0 | 0 | 0 | 0 | 0 | 0 | 0 | 0 | 0 | 0 | 0 | 0.18 | 0 | 24 | 110 | 340 | 0 | 0 | 0 | 0 | 0 | 0 | 17
N00014-002-A09 | N00014-002-A09:100.0% | 1.33 |  | 3.08 | 15 | 310 | 890 | 52.258472 | 1.89 | 1.53 | 1.07 | 8.64 | 1 | 1.092 | 0 | 0 | 0.1 | 6 | 0.02 | 3 | 5 | 0 | 17 | 27 | 6000 | 0 | 0 | 10 | 47 | 0 | 56.8 | 0.5 | 30 | 6000 | 485 | 0.3 | 0 | 500 | 0.15 | 10 | 6000 | 0.3 | 0 | 500 | 6000 | 0.2 | 0.2 | 485 | 0.3 | 0 | 500 | 56.8 | 6000 | 10 | 4 | 0.05 | 485 | 0.5 | 0 | 500 | 1.33 | 2.666667 | 15 | 320 | 970 | 33.30659 | 1.870333 | 1.538 | 1.074167 | 8.675667 | 1 | 14 | 0.14 | 0.75 | 22 | 110 | 350 | 0 | 0.12 | 0.15 | 0.1 | 0.42 | 0 | 0.088 | 0 | 0 | 0 | 0 | 0 | 0 | 0 | 0 | 20 | 0 | 0 | 0 | 0 | 0 | 0 | 0 | 0 | 0 | 0 | 0 | 0 | 0 | 0 | 0 | 0 | 0 | 0 | 0 | 0 | 0 | 0 | 0 | 0 | 0 | 0 | 0 | 0 | 0 | 0 | 0 | 0 | 0 | 0 | 0 | 0 | 0 | 0.18 | 0 | 24 | 110 | 340 | 0 | 0 | 0 | 0 | 0 | 0 | 17
N00014-002-A10 | N00014-002-A10:100.0% | 1.29 |  | 2.3 | 8.5 | 208 | 500 | 18.1 | 1.61 | 1.37 | 0.85 | 8.24 | 1 | 1.12 | 0 | 0 | 0.1 | 6 | 0.02 | 3 | 5 | 0 | 11 | 32 | 6000 | 0 | 0 | 15 | 33 | 0 | 51.4 | 0.3 | 30 | 6000 | 485 | 0.3 | 0 | 500 | 0.15 | 10 | 6000 | 0.3 | 0 | 500 | 6000 | 0.2 | 0.2 | 485 | 0.3 | 0 | 500 | 51.4 | 6000 | 15 | 4 | 0.05 | 485 | 0.3 | 0 | 500 | 1.27 | 3 | 8.7 | 241 | 510 | 17.583017 | 1.5455 | 1.296 | 0.89475 | 8.3555 | 1 | 10 | 0.11 | 1.1 | 5.7 | 38 | 240 | 5.6 | 0.16 | 0 | 0.13 | 0.67 | 0 | 0.1 | 0 | 0 | 0 | 0 | 0 | 0 | 0 | 0 | 14 | 0 | 0 | 0 | 0 | 0 | 0 | 0 | 0 | 0 | 0 | 0 | 0 | 0 | 0 | 0 | 0 | 0 | 0 | 0 | 0 | 0 | 0 | 0 | 0 | 0 | 0 | 0 | 0 | 0 | 0 | 0 | 0 | 0 | 0 | 0 | 0 | 0 | 0.13 | 0 | 6.7 | 56 | 300 | 0 | 0 | 0 | 0 | 0 | 0 | 15
N00014-002-A10 | N00014-002-A10:100.0% | 1.29 |  | 2.3 | 8.5 | 208 | 500 | 18.1 | 1.61 | 1.222 | 0.85 | 8.24 | 1 | 1.12 | 0 | 0 | 0.1 | 6 | 0.02 | 3 | 5 | 0 | 11 | 32 | 6000 | 0 | 0 | 15 | 33 | 0 | 51.4 | 0.3 | 30 | 6000 | 485 | 0.3 | 0 | 500 | 0.15 | 10 | 6000 | 0.3 | 0 | 500 | 6000 | 0.2 | 0.2 | 485 | 0.3 | 0 | 500 | 51.4 | 6000 | 15 | 4 | 0.05 | 485 | 0.3 | 0 | 500 | 1.27 | 3 | 8.7 | 241 | 510 | 17.583017 | 1.5455 | 1.296 | 0.89475 | 8.3555 | 1 | 10 | 0.11 | 1.1 | 5.7 | 38 | 240 | 5.6 | 0.16 | 0 | 0.13 | 0.67 | 0 | 0.1 | 0 | 0 | 0 | 0 | 0 | 0 | 0 | 0 | 14 | 0 | 0 | 0 | 0 | 0 | 0 | 0 | 0 | 0 | 0 | 0 | 0 | 0 | 0 | 0 | 0 | 0 | 0 | 0 | 0 | 0 | 0 | 0 | 0 | 0 | 0 | 0 | 0 | 0 | 0 | 0 | 0 | 0 | 0 | 0 | 0 | 0 | 0.13 | 0 | 6.7 | 56 | 300 | 0 | 0 | 0 | 0 | 0 | 0 | 15
N00014-002-A10 | N00014-002-A10:100.0% | 1.29 |  | 1 | 8.5 | 208 | 500 | 18.1 | 1.61 | 1.23 | 0.85 | 8.24 | 1 | 1.12 | 0 | 0 | 0.1 | 6 | 0.02 | 3 | 5 | 0 | 11 | 32 | 6000 | 0 | 0 | 15 | 33 | 0 | 51.4 | 0.3 | 30 | 6000 | 485 | 0.3 | 0 | 500 | 0.15 | 10 | 6000 | 0.3 | 0 | 500 | 6000 | 0.2 | 0.2 | 485 | 0.3 | 0 | 500 | 51.4 | 6000 | 15 | 4 | 0.05 | 485 | 0.3 | 0 | 500 | 1.27 | 3 | 8.7 | 241 | 510 | 17.583017 | 1.5455 | 1.296 | 0.89475 | 8.3555 | 1 | 10 | 0.11 | 0 | 5.7 | 38 | 240 | 5.6 | 0.16 | 0.21 | 0.13 | 0.67 | 0 | 0.1 | 0 | 0 | 0 | 0 | 0 | 0 | 0 | 0 | 14 | 0 | 0 | 0 | 0 | 0 | 0 | 0 | 0 | 0 | 0 | 0 | 0 | 0 | 0 | 0 | 0 | 0 | 0 | 0 | 0 | 0 | 0 | 0 | 0 | 0 | 0 | 0 | 0 | 0 | 0 | 0 | 0 | 0 | 0 | 0 | 0 | 0 | 0.13 | 0 | 6.7 | 56 | 300 | 0 | 0 | 0 | 0 | 0 | 0 | 15
N00014-002-A10 | N00014-002-A10:100.0% | 1.29 |  | 4 | 8.5 | 208 | 500 | 18.1 | 1.61 | 1.23 | 0.85 | 8.24 | 1 | 1.12 | 0 | 0 | 0.1 | 6 | 0.02 | 3 | 5 | 0 | 11 | 32 | 6000 | 0 | 0 | 15 | 33 | 0 | 51.4 | 0.3 | 30 | 6000 | 485 | 0.3 | 0 | 500 | 0.15 | 10 | 6000 | 0.3 | 0 | 500 | 6000 | 0.2 | 0.2 | 485 | 0.3 | 0 | 500 | 51.4 | 6000 | 15 | 4 | 0.05 | 485 | 0.3 | 0 | 500 | 1.27 | 3 | 8.7 | 241 | 510 | 17.583017 | 1.5455 | 1.296 | 0.89475 | 8.3555 | 1 | 10 | 0.11 | 0 | 5.7 | 38 | 240 | 5.6 | 0.16 | 0.21 | 0.13 | 0.67 | 0 | 0.1 | 0 | 0 | 0 | 0 | 0 | 0 | 0 | 0 | 14 | 0 | 0 | 0 | 0 | 0 | 0 | 0 | 0 | 0 | 0 | 0 | 0 | 0 | 0 | 0 | 0 | 0 | 0 | 0 | 0 | 0 | 0 | 0 | 0 | 0 | 0 | 0 | 0 | 0 | 0 | 0 | 0 | 0 | 0 | 0 | 0 | 0 | 0.13 | 0 | 6.7 | 56 | 300 | 0 | 0 | 0 | 0 | 0 | 0 | 15
N00014-002-A10 | N00014-002-A10:100.0% | 1.29 |  | 2.3 | 8.5 | 208 | 500 | 16.147377 | 1.61 | 1.23 | 0.85 | 8.24 | 1 | 1.12 | 0 | 0 | 0.1 | 6 | 0.02 | 3 | 5 | 0 | 11 | 32 | 6000 | 0 | 0 | 15 | 33 | 0 | 51.4 | 0.3 | 30 | 6000 | 485 | 0.3 | 0 | 500 | 0.15 | 10 | 6000 | 0.3 | 0 | 500 | 6000 | 0.2 | 0.2 | 485 | 0.3 | 0 | 500 | 51.4 | 6000 | 15 | 4 | 0.05 | 485 | 0.3 | 0 | 500 | 1.27 | 3 | 8.7 | 241 | 510 | 17.583017 | 1.5455 | 1.296 | 0.89475 | 8.3555 | 1 | 10 | 0.11 | 1.1 | 5.7 | 38 | 240 | 0 | 0.16 | 0.21 | 0.13 | 0.67 | 0 | 0.1 | 0 | 0 | 0 | 0 | 0 | 0 | 0 | 0 | 14 | 0 | 0 | 0 | 0 | 0 | 0 | 0 | 0 | 0 | 0 | 0 | 0 | 0 | 0 | 0 | 0 | 0 | 0 | 0 | 0 | 0 | 0 | 0 | 0 | 0 | 0 | 0 | 0 | 0 | 0 | 0 | 0 | 0 | 0 | 0 | 0 | 0 | 0.13 | 0 | 6.7 | 56 | 300 | 0 | 0 | 0 | 0 | 0 | 0 | 15
N00014-002-A10 | N00014-002-A10:100.0% | 1.29 |  | 2.3 | 8.5 | 208 | 500 | 19.018657 | 1.61 | 1.23 | 0.85 | 8.24 | 1 | 1.12 | 0 | 0 | 0.1 | 6 | 0.02 | 3 | 5 | 0 | 11 | 32 | 6000 | 0 | 0 | 15 | 33 | 0 | 51.4 | 0.3 | 30 | 6000 | 485 | 0.3 | 0 | 500 | 0.15 | 10 | 6000 | 0.3 | 0 | 500 | 6000 | 0.2 | 0.2 | 485 | 0.3 | 0 | 500 | 51.4 | 6000 | 15 | 4 | 0.05 | 485 | 0.3 | 0 | 500 | 1.27 | 3 | 8.7 | 241 | 510 | 17.583017 | 1.5455 | 1.296 | 0.89475 | 8.3555 | 1 | 10 | 0.11 | 1.1 | 5.7 | 38 | 240 | 0 | 0.16 | 0.21 | 0.13 | 0.67 | 0 | 0.1 | 0 | 0 | 0 | 0 | 0 | 0 | 0 | 0 | 14 | 0 | 0 | 0 | 0 | 0 | 0 | 0 | 0 | 0 | 0 | 0 | 0 | 0 | 0 | 0 | 0 | 0 | 0 | 0 | 0 | 0 | 0 | 0 | 0 | 0 | 0 | 0 | 0 | 0 | 0 | 0 | 0 | 0 | 0 | 0 | 0 | 0 | 0.13 | 0 | 6.7 | 56 | 300 | 0 | 0 | 0 | 0 | 0 | 0 | 15
N00014-002-A10 | N00014-002-A10:100.0% | 1.29 |  | 2.3 | 8.5 | 208 | 500 | 18.1 | 1.669 | 1.23 | 0.85 | 8.24 | 1 | 1.12 | 0 | 0 | 0.1 | 6 | 0.02 | 3 | 5 | 0 | 11 | 32 | 6000 | 0 | 0 | 15 | 33 | 0 | 51.4 | 0.3 | 30 | 6000 | 485 | 0.3 | 0 | 500 | 0.15 | 10 | 6000 | 0.3 | 0 | 500 | 6000 | 0.2 | 0.2 | 485 | 0.3 | 0 | 500 | 51.4 | 6000 | 15 | 4 | 0.05 | 485 | 0.3 | 0 | 500 | 1.27 | 3 | 8.7 | 241 | 510 | 17.583017 | 1.5455 | 1.296 | 0.89475 | 8.3555 | 1 | 10 | 0.11 | 1.1 | 5.7 | 38 | 240 | 5.6 | 0 | 0.21 | 0.13 | 0.67 | 0 | 0.1 | 0 | 0 | 0 | 0 | 0 | 0 | 0 | 0 | 14 | 0 | 0 | 0 | 0 | 0 | 0 | 0 | 0 | 0 | 0 | 0 | 0 | 0 | 0 | 0 | 0 | 0 | 0 | 0 | 0 | 0 | 0 | 0 | 0 | 0 | 0 | 0 | 0 | 0 | 0 | 0 | 0 | 0 | 0 | 0 | 0 | 0 | 0.13 | 0 | 6.7 | 56 | 300 | 0 | 0 | 0 | 0 | 0 | 0 | 15
N00014-002-A10 | N00014-002-A10:100.0% | 1.29 |  | 2.3 | 8.5 | 208 | 500 | 18.1 | 1.422 | 1.23 | 0.85 | 8.24 | 1 | 1.12 | 0 | 0 | 0.1 | 6 | 0.02 | 3 | 5 | 0 | 11 | 32 | 6000 | 0 | 0 | 15 | 33 | 0 | 51.4 | 0.3 | 30 | 6000 | 485 | 0.3 | 0 | 500 | 0.15 | 10 | 6000 | 0.3 | 0 | 500 | 6000 | 0.2 | 0.2 | 485 | 0.3 | 0 | 500 | 51.4 | 6000 | 15 | 4 | 0.05 | 485 | 0.3 | 0 | 500 | 1.27 | 3 | 8.7 | 241 | 510 | 17.583017 | 1.5455 | 1.296 | 0.89475 | 8.3555 | 1 | 10 | 0.11 | 1.1 | 5.7 | 38 | 240 | 5.6 | 0 | 0.21 | 0.13 | 0.67 | 0 | 0.1 | 0 | 0 | 0 | 0 | 0 | 0 | 0 | 0 | 14 | 0 | 0 | 0 | 0 | 0 | 0 | 0 | 0 | 0 | 0 | 0 | 0 | 0 | 0 | 0 | 0 | 0 | 0 | 0 | 0 | 0 | 0 | 0 | 0 | 0 | 0 | 0 | 0 | 0 | 0 | 0 | 0 | 0 | 0 | 0 | 0 | 0 | 0.13 | 0 | 6.7 | 56 | 300 | 0 | 0 | 0 | 0 | 0 | 0 | 15
N00014-002-A10 | N00014-002-A10:100.0% | 1.29 |  | 2.3 | 8.5 | 208 | 500 | 18.1 | 1.61 | 1.23 | 0.85 | 9.048 | 1 | 1.12 | 0 | 0 | 0.1 | 6 | 0.02 | 3 | 5 | 0 | 11 | 32 | 6000 | 0 | 0 | 15 | 33 | 0 | 51.4 | 0.3 | 30 | 6000 | 485 | 0.3 | 0 | 500 | 0.15 | 10 | 6000 | 0.3 | 0 | 500 | 6000 | 0.2 | 0.2 | 485 | 0.3 | 0 | 500 | 51.4 | 6000 | 15 | 4 | 0.05 | 485 | 0.3 | 0 | 500 | 1.27 | 3 | 8.7 | 241 | 510 | 17.583017 | 1.5455 | 1.296 | 0.89475 | 8.3555 | 1 | 10 | 0.11 | 1.1 | 5.7 | 38 | 240 | 5.6 | 0.16 | 0.21 | 0.13 | 0 | 0 | 0.1 | 0 | 0 | 0 | 0 | 0 | 0 | 0 | 0 | 14 | 0 | 0 | 0 | 0 | 0 | 0 | 0 | 0 | 0 | 0 | 0 | 0 | 0 | 0 | 0 | 0 | 0 | 0 | 0 | 0 | 0 | 0 | 0 | 0 | 0 | 0 | 0 | 0 | 0 | 0 | 0 | 0 | 0 | 0 | 0 | 0 | 0 | 0.13 | 0 | 6.7 | 56 | 300 | 0 | 0 | 0 | 0 | 0 | 0 | 15
N00014-002-A10 | N00014-002-A10:100.0% | 1.29 |  | 2.3 | 8.5 | 208 | 500 | 18.1 | 1.61 | 1.23 | 0.85 | 7.663 | 1 | 1.12 | 0 | 0 | 0.1 | 6 | 0.02 | 3 | 5 | 0 | 11 | 32 | 6000 | 0 | 0 | 15 | 33 | 0 | 51.4 | 0.3 | 30 | 6000 | 485 | 0.3 | 0 | 500 | 0.15 | 10 | 6000 | 0.3 | 0 | 500 | 6000 | 0.2 | 0.2 | 485 | 0.3 | 0 | 500 | 51.4 | 6000 | 15 | 4 | 0.05 | 485 | 0.3 | 0 | 500 | 1.27 | 3 | 8.7 | 241 | 510 | 17.583017 | 1.5455 | 1.296 | 0.89475 | 8.3555 | 1 | 10 | 0.11 | 1.1 | 5.7 | 38 | 240 | 5.6 | 0.16 | 0.21 | 0.13 | 0 | 0 | 0.1 | 0 | 0 | 0 | 0 | 0 | 0 | 0 | 0 | 14 | 0 | 0 | 0 | 0 | 0 | 0 | 0 | 0 | 0 | 0 | 0 | 0 | 0 | 0 | 0 | 0 | 0 | 0 | 0 | 0 | 0 | 0 | 0 | 0 | 0 | 0 | 0 | 0 | 0 | 0 | 0 | 0 | 0 | 0 | 0 | 0 | 0 | 0.13 | 0 | 6.7 | 56 | 300 | 0 | 0 | 0 | 0 | 0 | 0 | 15
N00014-002-A10 | N00014-002-A10:100.0% | 1.29 |  | 2.3 | 8.5 | 208 | 500 | 18.1 | 1.61 | 1.23 | 0.9335 | 8.24 | 1 | 1.12 | 0 | 0 | 0.1 | 6 | 0.02 | 3 | 5 | 0 | 11 | 32 | 6000 | 0 | 0 | 15 | 33 | 0 | 51.4 | 0.3 | 30 | 6000 | 485 | 0.3 | 0 | 500 | 0.15 | 10 | 6000 | 0.3 | 0 | 500 | 6000 | 0.2 | 0.2 | 485 | 0.3 | 0 | 500 | 51.4 | 6000 | 15 | 4 | 0.05 | 485 | 0.3 | 0 | 500 | 1.27 | 3 | 8.7 | 241 | 510 | 17.583017 | 1.5455 | 1.296 | 0.89475 | 8.3555 | 1 | 10 | 0.11 | 1.1 | 5.7 | 38 | 240 | 5.6 | 0.16 | 0.21 | 0 | 0.67 | 0 | 0.1 | 0 | 0 | 0 | 0 | 0 | 0 | 0 | 0 | 14 | 0 | 0 | 0 | 0 | 0 | 0 | 0 | 0 | 0 | 0 | 0 | 0 | 0 | 0 | 0 | 0 | 0 | 0 | 0 | 0 | 0 | 0 | 0 | 0 | 0 | 0 | 0 | 0 | 0 | 0 | 0 | 0 | 0 | 0 | 0 | 0 | 0 | 0.13 | 0 | 6.7 | 56 | 300 | 0 | 0 | 0 | 0 | 0 | 0 | 15
N00014-002-A10 | N00014-002-A10:100.0% | 1.29 |  | 2.3 | 8.5 | 208 | 500 | 18.1 | 1.61 | 1.23 | 0.856 | 8.24 | 1 | 1.12 | 0 | 0 | 0.1 | 6 | 0.02 | 3 | 5 | 0 | 11 | 32 | 6000 | 0 | 0 | 15 | 33 | 0 | 51.4 | 0.3 | 30 | 6000 | 485 | 0.3 | 0 | 500 | 0.15 | 10 | 6000 | 0.3 | 0 | 500 | 6000 | 0.2 | 0.2 | 485 | 0.3 | 0 | 500 | 51.4 | 6000 | 15 | 4 | 0.05 | 485 | 0.3 | 0 | 500 | 1.27 | 3 | 8.7 | 241 | 510 | 17.583017 | 1.5455 | 1.296 | 0.89475 | 8.3555 | 1 | 10 | 0.11 | 1.1 | 5.7 | 38 | 240 | 5.6 | 0.16 | 0.21 | 0 | 0.67 | 0 | 0.1 | 0 | 0 | 0 | 0 | 0 | 0 | 0 | 0 | 14 | 0 | 0 | 0 | 0 | 0 | 0 | 0 | 0 | 0 | 0 | 0 | 0 | 0 | 0 | 0 | 0 | 0 | 0 | 0 | 0 | 0 | 0 | 0 | 0 | 0 | 0 | 0 | 0 | 0 | 0 | 0 | 0 | 0 | 0 | 0 | 0 | 0 | 0.13 | 0 | 6.7 | 56 | 300 | 0 | 0 | 0 | 0 | 0 | 0 | 15
N00014-003-001 | N00014-003-001:100.0% | 1.361 |  | 3.05 | 8.1 | 215 | 610 | 11.8 | 2.15 | 0.6 | 0.79 | 7.5 | 1 | 1.037 | 0 | 0 | 0.25 | 8 | 0.02 | 3 | 5 | 1.1 | 12 | 50 | 6000 | 1.097 | 14.463 | 15 | 48 | 111.58 | 66.8 | 0.3 | 30 | 6000 | 485 | 0.3 | 0 | 0 | 0.25 | 10 | 6000 | 0.3 | 0 | 0 | 6000 | 0.4 | 0.2 | 485 | 0.3 | 0 | 0 | 66.8 | 6000 | 15 |  | 0.05 | 485 | 0.3 | 0 | 0 | 1.361 | 3.06 | 10 | 224 | 630 | 12.6 | 1.97 | 0.66 | 0.55 | 7.66 |  | 11 | 0.075 | 0.89 | 5.7 | 24 | 130 | 4.4 | 0.54 | 0.37 | 0.18 | 0.48 | 0 | 0.047 | 0 | 0 | 0 | 0 | 0 | 0 | 0 | 0 | 19 | 0 | 0 | 0 | 0 | 0 | 0 | 0 | 0 | 0 | 0 | 0 | 0 | 0 | 0 | 0 | 0 | 0 | 0 | 0 | 0 | 0 | 0 | 0 | 0 | 0 | 0 | 0 | 0 | 0 | 0 | 0 |  | 5.5e-17 | 0 | 0 | 0 | 0 | 0.094 | 0.9 | 13 | 46 | 170 | 4.3 | 0.78 | 0.27 | 0.19 | 0.55 |  | 17
N00014-003-002 | N00014-003-002:100.0% | 1.361 |  | 3 | 8.4 | 207 | 560 | 14 | 2.5 | 0.62 | 0.8 | 7.65 | 1 | 1.088 | 0 | 0 | 0.25 | 8 | 0.02 | 3 | 5 | 1.09 | 12 | 53 | 6000 | 1.093 | 13.523 | 15 | 53 | 111.58 | 63.6 | 0.3 | 30 | 6000 | 485 | 0.3 | 0 | 0 | 0.25 | 10 | 6000 | 0.3 | 0 | 0 | 6000 | 0.4 | 0.2 | 485 | 0.3 | 0 | 0 | 63.6 | 6000 | 15 |  | 0.05 | 485 | 0.3 | 0 | 0 | 1.353 | 2.95 | 10 | 206 | 570 | 14 | 2.7 | 0.69 | 0.58 | 7.81 |  | 11 | 0.072 | 0.71 | 5.7 | 24 | 130 | 35 | 2.4 | 0.37 | 0.18 | 0.54 | 0 | 0.077 | 0 | 0 | 0 | 0 | 0 | 0 | 0 | 0 | 19 | 0 | 0 | 0 | 0 | 0 | 0 | 0 | 0 | 0 | 0 | 0 | 0 | 0 | 0 | 0 | 0 | 0 | 0 | 0 | 0 | 0 | 0 | 0 | 0 | 0 | 0 | 0 | 0 | 0 | 0 | 0 |  | 5.5e-17 | 0 | 0 | 0 | 0 | 0.075 | 0.7 | 13 | 46 | 150 | 29 | 3.5 | 0.25 | 0.19 | 0.54 |  | 17
N00014-003-003 | N00014-003-003:100.0% | 1.371 |  | 3.04 | 8.3 | 204 | 480 | 20 | 5.7 | 0.62 | 0.82 | 7.72 | 1 | 1.47 | 0 | 0 | 0.25 | 8 | 0.02 | 3 | 5 | 1.09 | 12 | 56 | 6000 | 1.094 | 14.399 | 15 | 56 | 111.58 | 60.3 | 0.3 | 30 | 6000 | 485 | 0.3 | 0 | 0 | 0.25 | 10 | 6000 | 0.3 | 0 | 0 | 6000 | 0.4 | 0.2 | 485 | 0.3 | 0 | 0 | 60.3 | 6000 | 15 |  | 0.05 | 485 | 0.3 | 0 | 0 | 1.36 | 2.98 | 10 | 201 | 500 | 16 | 5.2 | 0.69 | 0.6 | 7.91 |  | 11 | 0.073 | 0.64 | 5.7 | 22 | 150 | 69 | 6.6 | 0.37 | 0.16 | 0.56 | 0 | 0.16 | 0 | 0 | 0 | 0 | 0 | 0 | 0 | 0 | 19 | 0 | 0 | 0 | 0 | 0 | 0 | 0 | 0 | 0 | 0 | 0 | 0 | 0 | 0 | 0 | 0 | 0 | 0 | 0 | 0 | 0 | 0 | 0 | 0 | 0 | 0 | 0 | 0 | 0 | 0 | 0 |  | 5.5e-17 | 0 | 0 | 0 | 0 | 0.11 | 0.6 | 13 | 43 | 220 | 41 | 6.9 | 0.24 | 0.19 | 0.5 |  | 17
N00014-003-004 | N00014-003-004:100.0% | 1.31 |  | 3.17 | 17 | 215 | 560 | 11.9 | 1.9 | 0.61 | 0.81 | 7.74 | 1 | 1 | 0 | 0 | 0.25 | 8 | 0.02 | 3 | 5 | 1.09 | 12 | 57 | 6000 | 1.093 | 11.955 | 15 | 57 | 111.58 | 57.1 | 0.3 | 30 | 6000 | 485 | 0.3 | 0 | 0 | 0.25 | 10 | 6000 | 0.3 | 0 | 0 | 6000 | 0.4 | 0.2 | 485 | 0.3 | 0 | 0 | 57.1 | 6000 | 15 |  | 0.05 | 485 | 0.3 | 0 | 0 | 1.32 | 3.2 | 17 | 231 | 590 | 12.4 | 1.67 | 0.68 | 0.59 | 7.97 |  | 11 | 0.14 | 0.76 | 26 | 37 | 230 | 5.7 | 0.27 | 0.34 | 0.17 | 0.66 | 0 | 1.3e-17 | 0 | 0 | 0 | 0 | 0 | 0 | 0 | 0 | 17 | 0 | 0 | 0 | 0 | 0 | 0 | 0 | 0 | 0 | 0 | 0 | 0 | 0 | 0 | 0 | 0 | 0 | 0 | 0 | 0 | 0 | 0 | 0 | 0 | 0 | 0 | 0 | 0 | 0 | 0 | 0 |  | 5.5e-17 | 0 | 0 | 0 | 0 | 0.16 | 0.66 | 27 | 60 | 290 | 2.2 | 0.46 | 0.23 | 0.17 | 0.62 |  | 16
N00014-003-005 | N00014-003-005:100.0% | 1.27 |  | 2.7 | 8.4 | 225 | 630 | 12.1 | 1.83 | 0.62 | 0.82 | 7.88 | 1 | 1 | 0 | 0 | 0.25 | 8 | 0.02 | 3 | 5 | 1.07 | 11 | 58 | 6000 | 1.069 | 11.725 | 15 | 58 | 111.58 | 53.9 | 0.3 | 30 | 6000 | 485 | 0.3 | 0 | 0 | 0.25 | 10 | 6000 | 0.3 | 0 | 0 | 6000 | 0.4 | 0.2 | 485 | 0.3 | 0 | 0 | 53.9 | 6000 | 15 |  | 0.05 | 485 | 0.3 | 0 | 0 | 1.25 | 2.83 | 8.5 | 251 | 640 | 12.6 | 1.66 | 0.69 | 0.61 | 8.02 |  | 11 | 0.12 | 1.2 | 5.7 | 43 | 290 | 6 | 0.28 | 0.34 | 0.16 | 0.73 | 0 | 1.3e-17 | 0 | 0 | 0 | 0 | 0 | 0 | 0 | 0 | 15 | 0 | 0 | 0 | 0 | 0 | 0 | 0 | 0 | 0 | 0 | 0 | 0 | 0 | 0 | 0 | 0 | 0 | 0 | 0 | 0 | 0 | 0 | 0 | 0 | 0 | 0 | 0 | 0 | 0 | 0 | 0 |  | 5.5e-17 | 0 | 0 | 0 | 0 | 0.13 | 0.99 | 6.7 | 54 | 340 | 2.9 | 0.45 | 0.24 | 0.16 | 0.57 |  | 16
N00014-003-007 | N00014-003-007:100.0% | 1.2 |  | 2.2 | 5.06 | 152 | 500 | 9.4 | 1.67 | 0.44 | 0.48 | 4.97 | 1 | 1.013 | 0 | 0 | 0.25 | 8 | 0.02 | 3 | 5 | 1.08 | 12 | 62 | 3000 | 1.077 | 11.725 | 15 | 61 | 111.58 | 39 | 0.3 | 30 | 6000 | 485 | 0.3 | 0 | 0 | 0.25 | 10 | 6000 | 0.3 | 0 | 0 | 6000 | 0.4 | 0.2 | 485 | 0.3 | 0 | 0 | 39 | 3000 | 15 |  | 0.05 | 485 | 0.3 | 0 | 0 | 1.19 | 2.3 | 5.03 | 152 | 480 | 11 | 1.56 | 0.47 | 0.37 | 4.94 |  | 10 | 0.17 | 0.92 | 0.23 | 28 | 370 | 5.3 | 0.2 | 0.27 | 0.26 | 0.33 | 0 | 0.029 | 0 | 0 | 0 | 0 | 0 | 0 | 0 | 0 | 20 | 0 | 0 | 0 | 0 | 0 | 0 | 0 | 0 | 0 | 0 | 0 | 0 | 0 | 0 | 0 | 0 | 0 | 0 | 0 | 0 | 0 | 0 | 0 | 0 | 0 | 0 | 0 | 0 | 0 | 0 | 0 |  | 5.5e-17 | 0 | 0 | 0 | 0 | 0.23 | 0.9 | 0.63 | 33 | 370 | 18 | 0.27 | 0.22 | 0.15 | 0.22 |  | 14
N00014-003-008 | N00014-003-008:100.0% | 1.19 |  | 2.33 | 5.06 | 153 | 460 | 9.3 | 1.69 | 0.44 | 0.48 | 5 | 1 | 1.018 | 0 | 0 | 0.25 | 8 | 0.02 | 3 | 5 | 1.08 | 12 | 61 | 3000 | 1.079 | 11.941 | 15 | 61 | 111.58 | 37 | 0.3 | 30 | 6000 | 485 | 0.3 | 0 | 0 | 0.25 | 10 | 6000 | 0.3 | 0 | 0 | 6000 | 0.4 | 0.2 | 485 | 0.3 | 0 | 0 | 37 | 3000 | 15 |  | 0.05 | 485 | 0.3 | 0 | 0 | 1.18 | 2.38 | 5.01 | 156 | 430 | 10 | 1.58 | 0.47 | 0.37 | 4.96 |  | 10 | 0.17 | 0.9 | 0.23 | 29 | 340 | 5.4 | 0.21 | 0.27 | 0.26 | 0.4 | 0 | 0.034 | 0 | 0 | 0 | 0 | 0 | 0 | 0 | 0 | 20 | 0 | 0 | 0 | 0 | 0 | 0 | 0 | 0 | 0 | 0 | 0 | 0 | 0 | 0 | 0 | 0 | 0 | 0 | 0 | 0 | 0 | 0 | 0 | 0 | 0 | 0 | 0 | 0 | 0 | 0 | 0 |  | 5.5e-17 | 0 | 0 | 0 | 0 | 0.2 | 0.87 | 0.35 | 38 | 270 | 18 | 0.23 | 0.22 | 0.15 | 0.34 |  | 14
N00014-003-013 | N00014-003-013:100.0% | 1.21 |  | 2.993 | 7.45 | 457 | 880 | 32.7 | 4.08 | 1.28 | 0.89 | 7.41 | 1 | 1.027 | 0 | 0 | 0.25 | 8 | 0.02 | 3 | 5 | 1.08 | 31 | 57 | 3000 | 1.077 | 69.001 | 3.5 | 57 | 111.58 | 35 | 0.3 | 30 | 6000 | 485 | 0.3 | 0 | 0 | 0.25 | 10 | 6000 | 0.3 | 0 | 0 | 6000 | 0.4 | 0.2 | 485 | 0.3 | 0 | 0 | 35 | 3000 | 3.5 |  | 0.05 | 485 | 0.3 | 0 | 0 | 1.17 | 3 | 7.25 | 465 | 890 | 33 | 4.05 | 1.23 | 0.86 | 7.46 |  | 29 | 0.25 | 0.083 | 0.49 | 79 | 550 | 5.7 | 0.82 | 0.3 | 0.2 | 0.54 | 0 | 0.041 | 0 | 0 | 0 | 0 | 0 | 0 | 0 | 0 | 14 | 0 | 0 | 0 | 0 | 0 | 0 | 0 | 0 | 0 | 0 | 0 | 0 | 0 | 0 | 0 | 0 | 0 | 0 | 0 | 0 | 0 | 0 | 0 | 0 | 0 | 0 | 0 | 0 | 0 | 0 | 0 |  | 5.5e-17 | 0 | 0 | 0 | 0 | 0.28 | 0 | 0.67 | 78 | 630 | 16 | 0.82 | 0.24 | 0.16 | 0.59 |  | 13
N00014-003-014 | N00014-003-014:100.0% | 1.2 |  | 3.06 | 8 | 370 | 860 | 130 | 5.2 | 1.34 | 0.91 | 6.9 | 1 | 1.2 | 0 | 0 | 0.25 | 8 | 0.02 | 3 | 5 | 1.08 | 26 | 55 | 3000 | 1.077 | 23.752 | 5.8 | 56 | 111.58 | 35 | 0.3 | 30 | 6000 | 485 | 0.3 | 0 | 0 | 0.25 | 10 | 6000 | 0.3 | 0 | 0 | 6000 | 0.4 | 0.2 | 485 | 0.3 | 0 | 0 | 35 | 3000 | 5.8 |  | 0.05 | 485 | 0.3 | 0 | 0 | 1.15 | 3.14 | 8 | 370 | 900 | 140 | 6 | 1.32 | 0.89 | 6.9 |  | 24 | 0.22 | 0.36 | 13 | 130 | 560 | 200 | 5.9 | 0.39 | 0.23 | 1.2 | 0 | 0.11 | 0 | 0 | 0 | 0 | 0 | 0 | 0 | 0 | 20 | 0 | 0 | 0 | 0 | 0 | 0 | 0 | 0 | 0 | 0 | 0 | 0 | 0 | 0 | 0 | 0 | 0 | 0 | 0 | 0 | 0 | 0 | 0 | 0 | 0 | 0 | 0 | 0 | 0 | 0 | 0 |  | 5.5e-17 | 0 | 0 | 0 | 0 | 0.25 | 0.36 | 14 | 150 | 640 | 180 | 7.1 | 0.37 | 0.2 | 1.4 |  | 17
N00014-003-015 | N00014-003-015:100.0% | 1.2 |  | 3.21 | 6.7 | 300 | 790 | 29 | 2.1 | 1.34 | 0.9 | 6.4 | 1 | 1.064 | 0 | 0 | 0.25 | 8 | 0.02 | 3 | 5 | 1.08 | 19 | 54 | 3000 | 1.077 | 18.301 | 8.1 | 54 | 111.58 | 35 | 0.3 | 30 | 6000 | 485 | 0.3 | 0 | 0 | 0.25 | 10 | 6000 | 0.3 | 0 | 0 | 6000 | 0.4 | 0.2 | 485 | 0.3 | 0 | 0 | 35 | 3000 | 8.1 |  | 0.05 | 485 | 0.3 | 0 | 0 | 1.16 | 3.16 | 6.3 | 290 | 820 | 27 | 2.1 | 1.26 | 0.87 | 6.5 |  | 15 | 0.21 | 0.5 | 9.8 | 150 | 540 | 16 | 1.2 | 0.38 | 0.23 | 1.4 | 0 | 0.063 | 0 | 0 | 0 | 0 | 0 | 0 | 0 | 0 | 22 | 0 | 0 | 0 | 0 | 0 | 0 | 0 | 0 | 0 | 0 | 0 | 0 | 0 | 0 | 0 | 0 | 0 | 0 | 0 | 0 | 0 | 0 | 0 | 0 | 0 | 0 | 0 | 0 | 0 | 0 | 0 |  | 5.5e-17 | 0 | 0 | 0 | 0 | 0.23 | 0.59 | 9.2 | 140 | 600 | 20 | 1.8 | 0.37 | 0.21 | 1.6 |  | 17
N00014-003-016 | N00014-003-016:100.0% | 1.19 |  | 3.09 | 5.41 | 260 | 650 | 28 | 1.81 | 1.3 | 0.9 | 6 | 1 | 1.051 | 0 | 0 | 0.25 | 8 | 0.02 | 3 | 5 | 1.09 | 17 | 52 | 3000 | 1.093 | 15.258 | 10.4 | 52 | 111.58 | 35 | 0.3 | 30 | 6000 | 485 | 0.3 | 0 | 0 | 0.25 | 10 | 6000 | 0.3 | 0 | 0 | 6000 | 0.4 | 0.2 | 485 | 0.3 | 0 | 0 | 35 | 3000 | 10.4 |  | 0.05 | 485 | 0.3 | 0 | 0 | 1.17 | 2.98 | 5.23 | 250 | 700 | 25 | 1.74 | 1.22 | 0.85 | 6.1 |  | 13 | 0.19 | 0.54 | 0.82 | 140 | 500 | 18 | 0.23 | 0.43 | 0.24 | 1.4 | 0 | 0.057 | 0 | 0 | 0 | 0 | 0 | 0 | 0 | 0 | 22 | 0 | 0 | 0 | 0 | 0 | 0 | 0 | 0 | 0 | 0 | 0 | 0 | 0 | 0 | 0 | 0 | 0 | 0 | 0 | 0 | 0 | 0 | 0 | 0 | 0 | 0 | 0 | 0 | 0 | 0 | 0 |  | 5.5e-17 | 0 | 0 | 0 | 0 | 0.21 | 0.69 | 0.75 | 140 | 570 | 21 | 0.41 | 0.41 | 0.23 | 1.6 |  | 16
N00014-003-017 | N00014-003-017:100.0% | 1.2 |  | 3.01 | 5.28 | 210 | 520 | 21 | 1.72 | 1.05 | 0.78 | 5.5 | 1 | 1.047 | 0 | 0 | 0.25 | 8 | 0.02 | 3 | 5 | 1.09 | 15 | 51 | 3000 | 1.092 | 13.034 | 12.7 | 51 | 111.58 | 35 | 0.3 | 30 | 6000 | 485 | 0.3 | 0 | 0 | 0.25 | 10 | 6000 | 0.3 | 0 | 0 | 6000 | 0.4 | 0.2 | 485 | 0.3 | 0 | 0 | 35 | 3000 | 12.7 |  | 0.05 | 485 | 0.3 | 0 | 0 | 1.17 | 2.76 | 5.11 | 210 | 570 | 20 | 1.64 | 1.01 | 0.71 | 5.3 |  | 13 | 0.17 | 0.77 | 0.71 | 130 | 400 | 22 | 0.22 | 0.59 | 0.31 | 1.2 | 0 | 0.055 | 0 | 0 | 0 | 0 | 0 | 0 | 0 | 0 | 21 | 0 | 0 | 0 | 0 | 0 | 0 | 0 | 0 | 0 | 0 | 0 | 0 | 0 | 0 | 0 | 0 | 0 | 0 | 0 | 0 | 0 | 0 | 0 | 0 | 0 | 0 | 0 | 0 | 0 | 0 | 0 |  | 5.5e-17 | 0 | 0 | 0 | 0 | 0.2 | 0.95 | 0.62 | 120 | 480 | 22 | 0.29 | 0.5 | 0.29 | 1.1 |  | 16
N00014-003-018 | N00014-003-018:100.0% | 1.2 |  | 2.47 | 5.06 | 154 | 410 | 9.1 | 1.71 | 0.44 | 0.48 | 5.05 | 1 | 1.025 | 0 | 0 | 0.25 | 8 | 0.02 | 3 | 5 | 1.09 | 12 | 50 | 3000 | 1.086 | 11.95 | 15 | 50 | 111.58 | 35 | 0.3 | 30 | 6000 | 485 | 0.3 | 0 | 0 | 0.25 | 10 | 6000 | 0.3 | 0 | 0 | 6000 | 0.4 | 0.2 | 485 | 0.3 | 0 | 0 | 35 | 3000 | 15 |  | 0.05 | 485 | 0.3 | 0 | 0 | 1.18 | 2.38 | 5.01 | 157 | 400 | 8 | 1.6 | 0.48 | 0.37 | 5 |  | 10 | 0.16 | 0.83 | 0.24 | 30 | 240 | 5.3 | 0.2 | 0.27 | 0.26 | 0.52 | 0 | 0.041 | 0 | 0 | 0 | 0 | 0 | 0 | 0 | 0 | 20 | 0 | 0 | 0 | 0 | 0 | 0 | 0 | 0 | 0 | 0 | 0 | 0 | 0 | 0 | 0 | 0 | 0 | 0 | 0 | 0 | 0 | 0 | 0 | 0 | 0 | 0 | 0 | 0 | 0 | 0 | 0 |  | 5.5e-17 | 0 | 0 | 0 | 0 | 0.2 | 0.87 | 0.35 | 40 | 250 | 18 | 0.21 | 0.22 | 0.15 | 0.51 |  | 14
N00014-003-019 | N00014-003-019:100.0% | 1.31 |  | 2.88 | 9 | 300 | 870 | 30 | 1.91 | 1.94 | 1.39 | 8.68 | 1 | 1.026 | 0 | 0 | 0.25 | 8 | 0.02 | 3 | 5 | 1.09 | 15 | 46 | 6000 | 1.093 | 44.701 | 10 | 46 | 111.58 | 50.8 | 0.3 | 30 | 6000 | 485 | 0.3 | 0 | 0 | 0.25 | 10 | 6000 | 0.3 | 0 | 0 | 6000 | 0.4 | 0.2 | 485 | 0.3 | 0 | 0 | 50.8 | 6000 | 10 |  | 0.05 | 485 | 0.3 | 0 | 0 | 1.3 | 2.92 | 8.7 | 316 | 950 | 27 | 1.82 | 1.83 | 1.33 | 8.7 |  | 13 | 0.12 | 0.65 | 10 | 110 | 460 | 17 | 0.25 | 0.43 | 0.3 | 0.7 | 0 | 0.04 | 0 | 0 | 0 | 0 | 0 | 0 | 0 | 0 | 16 | 0 | 0 | 0 | 0 | 0 | 0 | 0 | 0 | 0 | 0 | 0 | 0 | 0 | 0 | 0 | 0 | 0 | 0 | 0 | 0 | 0 | 0 | 0 | 0 | 0 | 0 | 0 | 0 | 0 | 0 | 0 |  | 5.5e-17 | 0 | 0 | 0 | 0 | 0.15 | 0.61 | 6.7 | 99 | 510 | 11 | 0.55 | 0.5 | 0.27 | 1.4 |  | 15
N00014-003-020 | N00014-003-020:100.0% | 1.29 |  | 2.4 | 8.5 | 212 | 530 | 11.8 | 1.78 | 0.6 | 0.85 | 8.14 | 1 | 1 | 0 | 0 | 0.25 | 8 | 0.02 | 3 | 5 | 1.09 | 11 | 45 | 6000 | 1.089 | 11.81 | 15 | 45 | 111.58 | 52.2 | 0.3 | 30 | 6000 | 485 | 0.3 | 0 | 0 | 0.25 | 10 | 6000 | 0.3 | 0 | 0 | 6000 | 0.4 | 0.2 | 485 | 0.3 | 0 | 0 | 52.2 | 6000 | 15 |  | 0.05 | 485 | 0.3 | 0 | 0 | 1.26 | 2.65 | 8.7 | 244 | 540 | 12.5 | 1.63 | 0.67 | 0.64 | 8.11 |  | 11 | 0.11 | 1.2 | 5.7 | 40 | 270 | 5.6 | 0.25 | 0.35 | 0.14 | 0.71 | 0 | 1.3e-17 | 0 | 0 | 0 | 0 | 0 | 0 | 0 | 0 | 15 | 0 | 0 | 0 | 0 | 0 | 0 | 0 | 0 | 0 | 0 | 0 | 0 | 0 | 0 | 0 | 0 | 0 | 0 | 0 | 0 | 0 | 0 | 0 | 0 | 0 | 0 | 0 | 0 | 0 | 0 | 0 |  | 5.5e-17 | 0 | 0 | 0 | 0 | 0.14 | 0.99 | 6.7 | 56 | 320 | 3.3 | 0.44 | 0.26 | 0.17 | 0.53 |  | 16
N00014-003-021 | N00014-003-021:100.0% | 1.34 |  | 2.92 | 12.2 | 452 | 1210 | 36.6 | 5 | 1.86 | 1.42 | 11 | 1 | 1.0021 | 0 | 0 | 0.25 | 8 | 0.02 | 3 | 5 | 1.09 | 24.3 | 43 | 6000 | 1.086 | 38.855 | 3.5 | 43 | 111.58 | 50.7 | 0.3 | 30 | 6000 | 485 | 0.3 | 0 | 0 | 0.25 | 10 | 6000 | 0.3 | 0 | 0 | 6000 | 0.4 | 0.2 | 485 | 0.3 | 0 | 0 | 50.7 | 6000 | 3.5 |  | 0.05 | 485 | 0.3 | 0 | 0 | 1.36 | 2.97 | 12.4 | 463 | 1260 | 36.9 | 5 | 1.87 | 1.36 | 10.8 |  | 25.5 | 0.14 | 0.42 | 1.1 | 81 | 250 | 7.3 | 1.1 | 0.47 | 0.34 | 1.8 | 0 | 0.0066 | 0 | 0 | 0 | 0 | 0 | 0 | 0 | 0 | 9.3 | 0 | 0 | 0 | 0 | 0 | 0 | 0 | 0 | 0 | 0 | 0 | 0 | 0 | 0 | 0 | 0 | 0 | 0 | 0 | 0 | 0 | 0 | 0 | 0 | 0 | 0 | 0 | 0 | 0 | 0 | 0 |  | 5.5e-17 | 0 | 0 | 0 | 0 | 0.19 | 0.31 | 4.7 | 90 | 360 | 6.7 | 1.3 | 0.42 | 0.29 | 1.9 |  | 9.1
N00014-003-022 | N00014-003-022:100.0% | 1.32 |  | 2.89 | 25 | 387 | 1210 | 130 | 5.3 | 1.96 | 1.42 | 10.5 | 1 | 1.17 | 0 | 0 | 0.25 | 8 | 0.02 | 3 | 5 | 1.09 | 22 | 42 | 6000 | 1.086 | 23.805 | 5.8 | 42 | 111.58 | 50.7 | 0.3 | 30 | 6000 | 485 | 0.3 | 0 | 0 | 0.25 | 10 | 6000 | 0.3 | 0 | 0 | 6000 | 0.4 | 0.2 | 485 | 0.3 | 0 | 0 | 50.7 | 6000 | 5.8 |  | 0.05 | 485 | 0.3 | 0 | 0 | 1.33 | 3.05 | 23 | 393 | 1270 | 140 | 6.2 | 1.97 | 1.39 | 10.4 |  | 23 | 0.14 | 0.5 | 30 | 88 | 300 | 200 | 5.8 | 0.42 | 0.28 | 1.8 | 0 | 0.11 | 0 | 0 | 0 | 0 | 0 | 0 | 0 | 0 | 15 | 0 | 0 | 0 | 0 | 0 | 0 | 0 | 0 | 0 | 0 | 0 | 0 | 0 | 0 | 0 | 0 | 0 | 0 | 0 | 0 | 0 | 0 | 0 | 0 | 0 | 0 | 0 | 0 | 0 | 0 | 0 |  | 5.5e-17 | 0 | 0 | 0 | 0 | 0.18 | 0.4 | 28 | 99 | 360 | 180 | 7.1 | 0.35 | 0.22 | 1.9 |  | 15
N00014-003-023 | N00014-003-023:100.0% | 1.31 |  | 3 | 20 | 340 | 1050 | 30 | 2.2 | 1.94 | 1.4 | 9.7 | 1 | 1.039 | 0 | 0 | 0.25 | 8 | 0.02 | 3 | 5 | 1.09 | 16 | 41 | 6000 | 1.085 | 18.076 | 8.1 | 41 | 111.58 | 50.7 | 0.3 | 30 | 6000 | 485 | 0.3 | 0 | 0 | 0.25 | 10 | 6000 | 0.3 | 0 | 0 | 6000 | 0.4 | 0.2 | 485 | 0.3 | 0 | 0 | 50.7 | 6000 | 8.1 |  | 0.05 | 485 | 0.3 | 0 | 0 | 1.31 | 3.1 | 20 | 338 | 1140 | 28 | 2.2 | 1.87 | 1.35 | 9.7 |  | 15 | 0.12 | 0.61 | 26 | 100 | 400 | 16 | 1.2 | 0.43 | 0.3 | 1.8 | 0 | 0.049 | 0 | 0 | 0 | 0 | 0 | 0 | 0 | 0 | 16 | 0 | 0 | 0 | 0 | 0 | 0 | 0 | 0 | 0 | 0 | 0 | 0 | 0 | 0 | 0 | 0 | 0 | 0 | 0 | 0 | 0 | 0 | 0 | 0 | 0 | 0 | 0 | 0 | 0 | 0 | 0 |  | 5.5e-17 | 0 | 0 | 0 | 0 | 0.15 | 0.53 | 29 | 90 | 440 | 11 | 1.9 | 0.45 | 0.26 | 2 |  | 16
N00014-003-024 | N00014-003-024:100.0% | 1.31 |  | 2.86 | 9.1 | 300 | 820 | 29 | 1.88 | 1.9 | 1.39 | 8.43 | 1 | 1.026 | 0 | 0 | 0.25 | 8 | 0.02 | 3 | 5 | 1.08 | 15 | 40 | 6000 | 1.081 | 17.588 | 10.4 | 40 | 111.58 | 50.7 | 0.3 | 30 | 6000 | 485 | 0.3 | 0 | 0 | 0.25 | 10 | 6000 | 0.3 | 0 | 0 | 6000 | 0.4 | 0.2 | 485 | 0.3 | 0 | 0 | 50.7 | 6000 | 10.4 |  | 0.05 | 485 | 0.3 | 0 | 0 | 1.3 | 2.89 | 8.7 | 310 | 920 | 26 | 1.79 | 1.8 | 1.32 | 8.6 |  | 13 | 0.12 | 0.72 | 8.5 | 110 | 450 | 18 | 0.26 | 0.52 | 0.3 | 0.96 | 0 | 0.04 | 0 | 0 | 0 | 0 | 0 | 0 | 0 | 0 | 16 | 0 | 0 | 0 | 0 | 0 | 0 | 0 | 0 | 0 | 0 | 0 | 0 | 0 | 0 | 0 | 0 | 0 | 0 | 0 | 0 | 0 | 0 | 0 | 0 | 0 | 0 | 0 | 0 | 0 | 0 | 0 |  | 5.5e-17 | 0 | 0 | 0 | 0 | 0.15 | 0.67 | 6.7 | 100 | 520 | 11 | 0.55 | 0.54 | 0.28 | 1.5 |  | 15

## Sheet1
Property Stacked Bead Height (mm) | Property mean Stacked Bead Height (mm)
21 | 70
26 | 25.8
14 | 13
29 | 29
24 | 25
27.9 | 28.8
13 | 12
13 | 12
13 | 12
13 | 12
12 | 12
12 | 11
13 | 12
13 | 12
13 | 12
13 | 12
28.9 | 29.4
28.9 | 29.4
28.9 | 29.4
28.9 | 29.4
28.9 | 29.4
29 | 29
24.9 | 25
24.9 | 26
28.3 | 28.8
12 | 10
11 | 10
12 | 10
12 | 10
30 | 31
33 | 35
12 | 10
33 | 32
33 | 32
33 | 32
27 | 28
26.1 | 27
12 | 10
13 | 11
13 | 11
13 | 11
13 | 11
12 | 11
11 | 10
12 | 11
13 | 12
13 | 12
30 | 30
25 | 28
25 | 27
28 | 30
30 | 30
30 | 30
30 | 30
30 | 30
30 | 30
30 | 30
30 | 30
13 | 11
11 | 10
13 | 11
13 | 11
13 | 11
13 | 11
13 | 11
13 | 11
33 | 32
27 | 27
26.3 | 27
29 | 29
30.2 | 30
30 | 30
30 | 30
30 | 30
13 | 11
24 | 22
23 | 20
30 | 30
30.2 | 30
30.2 | 30
30.2 | 30
30.2 | 30
30.2 | 30
30.2 | 30
12 | 11
11 | 10
12 | 10
30 | 30
30 | 30
30 | 30
30 | 30
30 | 30
30 | 30
30 | 30
11 | 10
13 | 11
13 | 11
13 | 11
13 | 11
13 | 11
13 | 11
31 | 29
29 | 27
30 | 28
29 | 28
25.1 | 25
29 | 28
31 | 29
12 | 9
12 | 10
28 | 28
29 | 29
29 | 29
11 | 9
12 | 11
23 | 20
23 | 20
31 | 29
25.1 | 25
39.35 | 39.35
24.14 | 24.14
4.37 | 4.37
20.64 | 20.64
30 | 30
20 | 18
12 | 11
21.4 | 22
19 | 18
30 | 32
26 | 27
23 | 25
26 | 28
25.3 | 27
16 | 15
14 | 14
29.63 | 29.63
22.88 | 22.88
19.46 | 19.46
16.03 | 16.03
27.86 | 27.86
31.98 | 31.98
13.37 | 13.37
21.21 | 21.21
19.1 | 19.1
25.1 | 25
12 | 10
29 | 29
12 | 11
31 | 28
12 | 10
24.3 | 25.5
11 | 10
32 | 31
14 | 12
25 | 26.4
12 | 12
15 | 14
15 | 14
15 | 14
15 | 14
15 | 14
15 | 14
15 | 14
15 | 14
15 | 14
15 | 14
15 | 14
15 | 14
15 | 14
15 | 14
15 | 14
23 | 20
23 | 20
23 | 20
23 | 20
23 | 20
42.79 | 42.79
42.79 | 42.79
42.79 | 42.79
30.04 | 30.04
30.04 | 30.04
30.04 | 30.04
33.76 | 33.76
33.76 | 33.76
33.76 | 33.76
28 | 29
28 | 29
17 | 14
17 | 14
17 | 14
17 | 14
17 | 14
17 | 14
17 | 14
17 | 14
17 | 14
17 | 14
17 | 14
17 | 14
17 | 14
17 | 14
17 | 14
17 | 14
17 | 14
11 | 10
11 | 10
11 | 10
11 | 10
11 | 10
11 | 10
11 | 10
11 | 10
11 | 10
11 | 10
11 | 10
11 | 10
12 | 11
12 | 11
12 | 11
12 | 11
11 | 11
12 | 10
12 | 10
31 | 29
26 | 24
19 | 15
17 | 13
15 | 13
12 | 10
15 | 13
11 | 11
24.3 | 25.5
22 | 23
16 | 15
15 | 13

## feature name
Name
Name probability
1 | Property Alpha lath thickness (microns)
2 | Property Bead quality (1-intermittent, 2-variable, 3-rippled, 4-smooth)
3 | Property Bead width (mm)
4 | Property Beta grain length // build (microns)
5 | Property Beta grain length perp. build (microns)
6 | Property Fusion zone area (mm^2)
7 | Property Fusion zone depth (mm)
8 | Property Fusion zone depth at 50% fusion zone width (mm)
9 | Property Fusion zone depth at 75% fusion zone width (mm)
10 | Property Fusion zone width (mm)
11 | Property Laser Equipment Data: Optical Channel
12 | Property Microstructure type (1-basketweave, 2-colony, 4-GB alpha)
13 | Property Post-Weld Data: Burn Back Time (s)
14 | Property Post-Weld Data: Gas Off Delay (s)
15 | Property Post-Weld Data: Laser Off Delay (s)
16 | Property Post-Weld Data: Pull Out Dist (mm)
17 | Property Post-Weld Data: Roll Back Time (s)
18 | Property Pre-Weld Data: Gas Pre-Flow Time (s)
19 | Property Pre-Weld Data: Gas Purge Time (s)
20 | Property Pre-Weld Data: PreTime Recorded (s)
21 | Property Stacked Bead Height (mm)
22 | Property Summary: Ending O2 ppm
23 | Property Summary: Laser Power (W)
24 | Property Summary: Measured Pre-Time
25 | Property Summary: Measured Weld Time
26 | Property Summary: Robot Travel Speed (mm/s)
27 | Property Summary: Starting O2 ppm
28 | Property Summary: Total Length
29 | Property Summary: Wire Feed Speed (mm/s)
30 | Property Summary: Wire Power (kW)
31 | Property Weld End Stage Data: Heat Wirefeed Speed (mm/s)
32 | Property Weld End Stage Data: Laser Power (W)
33 | Property Weld End Stage Data: Weld Power Source/Hotwire Mode
34 | Property Weld End Stage Data: Wire Power (kW)
35 | Property Weld End Stage Data: Wobbler Amplitude (mm)
36 | Property Weld End Stage Data: Wobbler Frequency (Hz)
37 | Property Weld Fill Stage Data: Fill Time (s)
38 | Property Weld Fill Stage Data: Heat Wirefeed Speed (mm/s)
39 | Property Weld Fill Stage Data: Laser Power (W)
40 | Property Weld Fill Stage Data: Wire Power (kW)
41 | Property Weld Fill Stage Data: Wobbler Amplitude (mm)
42 | Property Weld Fill Stage Data: Wobbler Frequency (Hz)
43 | Property Weld Ignition Stage Data: Laser Power (W)
44 | Property Weld Ignition Stage Data: Laser Pre-Time (s)
45 | Property Weld Ignition Stage Data: Laser Start Move Delay (s)
46 | Property Weld Ignition Stage Data: Weld Power Source/Hotwire Mode
47 | Property Weld Ignition Stage Data: Wire Power (kW)
48 | Property Weld Ignition Stage Data: Wobbler Amplitude (mm)
49 | Property Weld Ignition Stage Data: Wobbler Frequency (Hz)
50 | Property Weld Main Stage Data: Heat Wirefeed Speed (mm/s)
51 | Property Weld Main Stage Data: Laser Power (W)
52 | Property Weld Main Stage Data: Travel Speed (mm/s)
53 | Property Weld Main Stage Data: Weave Length (mm)
54 | Property Weld Main Stage Data: Weave Width (mm)
55 | Property Weld Main Stage Data: Weld Power Source/Hotwire Mode
56 | Property Weld Main Stage Data: Wire Power (kW)
57 | Property Weld Main Stage Data: Wobbler Amplitude (mm)
58 | Property Weld Main Stage Data: Wobbler Frequency (Hz)
59 | Property mean Alpha lath thickness (microns)
60 | Property mean Bead quality (1-intermittent, 2-variable, 3-rippled, 4-smooth)
61 | Property mean Bead width (mm)
62 | Property mean Beta grain length // build (microns)
63 | Property mean Beta grain length perp. build (microns)
64 | Property mean Fusion zone area (mm^2)
65 | Property mean Fusion zone depth (mm)
66 | Property mean Fusion zone depth at 50% fusion zone width (mm)
67 | Property mean Fusion zone depth at 75% fusion zone width (mm)
68 | Property mean Fusion zone width (mm)
69 | Property mean Microstructure type (1-basketweave, 2-colony, 4-GB alpha)
70 | Property mean Stacked Bead Height (mm)
71 | Uncertainty in Property Alpha lath thickness (microns)
72 | Uncertainty in Property Bead quality (1-intermittent, 2-variable, 3-rippled, 4-smooth)
73 | Uncertainty in Property Bead width (mm)
74 | Uncertainty in Property Beta grain length // build (microns)
75 | Uncertainty in Property Beta grain length perp. build (microns)
76 | Uncertainty in Property Fusion zone area (mm^2)
77 | Uncertainty in Property Fusion zone depth (mm)
78 | Uncertainty in Property Fusion zone depth at 50% fusion zone width (mm)
79 | Uncertainty in Property Fusion zone depth at 75% fusion zone width (mm)
80 | Uncertainty in Property Fusion zone width (mm)
81 | Uncertainty in Property Laser Equipment Data: Optical Channel
82 | Uncertainty in Property Microstructure type (1-basketweave, 2-colony, 4-GB alpha)
83 | Uncertainty in Property Post-Weld Data: Burn Back Time (s)
84 | Uncertainty in Property Post-Weld Data: Gas Off Delay (s)
85 | Uncertainty in Property Post-Weld Data: Laser Off Delay (s)
86 | Uncertainty in Property Post-Weld Data: Pull Out Dist (mm)
87 | Uncertainty in Property Post-Weld Data: Roll Back Time (s)
88 | Uncertainty in Property Pre-Weld Data: Gas Pre-Flow Time (s)
89 | Uncertainty in Property Pre-Weld Data: Gas Purge Time (s)
90 | Uncertainty in Property Pre-Weld Data: PreTime Recorded (s)
91 | Uncertainty in Property Stacked Bead Height (mm)
92 | Uncertainty in Property Summary: Ending O2 ppm
93 | Uncertainty in Property Summary: Laser Power (W)
94 | Uncertainty in Property Summary: Measured Pre-Time
95 | Uncertainty in Property Summary: Measured Weld Time
96 | Uncertainty in Property Summary: Robot Travel Speed (mm/s)
97 | Uncertainty in Property Summary: Starting O2 ppm
98 | Uncertainty in Property Summary: Total Length
99 | Uncertainty in Property Summary: Wire Feed Speed (mm/s)
100 | Uncertainty in Property Summary: Wire Power (kW)
101 | Uncertainty in Property Weld End Stage Data: Heat Wirefeed Speed (mm/s)
102 | Uncertainty in Property Weld End Stage Data: Laser Power (W)
103 | Uncertainty in Property Weld End Stage Data: Weld Power Source/Hotwire Mode
104 | Uncertainty in Property Weld End Stage Data: Wire Power (kW)
105 | Uncertainty in Property Weld End Stage Data: Wobbler Amplitude (mm)
106 | Uncertainty in Property Weld End Stage Data: Wobbler Frequency (Hz)
107 | Uncertainty in Property Weld Fill Stage Data: Fill Time (s)
108 | Uncertainty in Property Weld Fill Stage Data: Heat Wirefeed Speed (mm/s)
109 | Uncertainty in Property Weld Fill Stage Data: Laser Power (W)
110 | Uncertainty in Property Weld Fill Stage Data: Wire Power (kW)
111 | Uncertainty in Property Weld Fill Stage Data: Wobbler Amplitude (mm)
112 | Uncertainty in Property Weld Fill Stage Data: Wobbler Frequency (Hz)
113 | Uncertainty in Property Weld Ignition Stage Data: Laser Power (W)
114 | Uncertainty in Property Weld Ignition Stage Data: Laser Pre-Time (s)
115 | Uncertainty in Property Weld Ignition Stage Data: Laser Start Move Delay (s)
116 | Uncertainty in Property Weld Ignition Stage Data: Weld Power Source/Hotwire Mode
117 | Uncertainty in Property Weld Ignition Stage Data: Wire Power (kW)
118 | Uncertainty in Property Weld Ignition Stage Data: Wobbler Amplitude (mm)
119 | Uncertainty in Property Weld Ignition Stage Data: Wobbler Frequency (Hz)
120 | Uncertainty in Property Weld Main Stage Data: Heat Wirefeed Speed (mm/s)
121 | Uncertainty in Property Weld Main Stage Data: Laser Power (W)
122 | Uncertainty in Property Weld Main Stage Data: Travel Speed (mm/s)
123 | Uncertainty in Property Weld Main Stage Data: Weave Length (mm)
124 | Uncertainty in Property Weld Main Stage Data: Weave Width (mm)
125 | Uncertainty in Property Weld Main Stage Data: Weld Power Source/Hotwire Mode
126 | Uncertainty in Property Weld Main Stage Data: Wire Power (kW)
127 | Uncertainty in Property Weld Main Stage Data: Wobbler Amplitude (mm)
128 | Uncertainty in Property Weld Main Stage Data: Wobbler Frequency (Hz)
129 | Uncertainty in Property mean Alpha lath thickness (microns)
130 | Uncertainty in Property mean Bead quality (1-intermittent, 2-variable, 3-rippled, 4-smooth)
131 | Uncertainty in Property mean Bead width (mm)
132 | Uncertainty in Property mean Beta grain length // build (microns)
133 | Uncertainty in Property mean Beta grain length perp. build (microns)
134 | Uncertainty in Property mean Fusion zone area (mm^2)
135 | Uncertainty in Property mean Fusion zone depth (mm)
136 | Uncertainty in Property mean Fusion zone depth at 50% fusion zone width (mm)
137 | Uncertainty in Property mean Fusion zone depth at 75% fusion zone width (mm)
138 | Uncertainty in Property mean Fusion zone width (mm)
139 | Uncertainty in Property mean Microstructure type (1-basketweave, 2-colony, 4-GB alpha)
140 | Uncertainty in Property mean Stacked Bead Height (mm)